## Sheet1
Amorphousalloy | XP1 | XP2 | Smix(J/(mol·K)) | Hmix(KJ*KJ/mol*mol) | VEC1 | VEC2 | Tm1(K) | Tm2 | δ | load(N) | HV
Al26.66666667Ni26.66666667Y26.66666667Co20 | 1.64 | 0.1705574 | 11.46744 | -34.63111 | 6.066667 | 0.5432619 | 1543.169 | 0.2388456 | 0.1574892 | 0.98 | 591
Al28.33333333Ni28.33333333Y28.33333333Co15 | 1.625 | 0.1732993 | 11.27819 | -36.19111 | 5.883333 | 0.5629559 | 1529.107 | 0.2455504 | 0.1577244 | 0.98 | 541.5
Al29.33333333Ni29.33333333Y29.33333333Co12 | 1.616 | 0.1747286 | 11.08841 | -37.09298 | 5.773333 | 0.5745242 | 1520.671 | 0.2494288 | 0.157669 | 0.98 | 534
Al30.66666667Ni30.66666667Y30.66666667Co8 | 1.604 | 0.1763799 | 10.72084 | -38.25564 | 5.626667 | 0.5896428 | 1509.421 | 0.2544372 | 0.1573742 | 0.98 | 579
Al31.66666667Ni31.66666667Y31.66666667Co5 | 1.595 | 0.177425 | 10.32763 | -39.09778 | 5.516667 | 0.6007376 | 1500.985 | 0.2580746 | 0.1569917 | 0.98 | 534.5
Al72.4Sm17.6Ni10 | 1.56256 | 0.1293052 | 6.400484 | -27.922048 | 3.348 | 0.6993902 | 1085.39368 | 0.2435843 | 0.1083443 | 0.196 | 574
Al76Sm20Ni4 | 1.534 | 0.1246185 | 5.48071 | -26.7712 | 2.88 | 0.5753421 | 1047.5932 | 0.2050272 | 0.1044194 | 0.196 | 547.8
Al81.6Sm6.4Ni12 | 1.61784 | 0.09400311 | 4.957519 | -17.507328 | 3.712 | 0.6391603 | 1055.17912 | 0.2539704 | 0.07996749 | 0.196 | 348
Al84Cu6Co2Y6La2 | 1.5992 | 0.0900002 | 5.325508 | -12.2144 | 3.6 | 0.569275 | 1032.756 | 0.2395218 | 0.08070578 | 0.245 | 189.1
Al86Cu6Y6Co2 | 1.6094 | 0.07768023 | 4.535764 | -9.7504 | 3.6 | 0.569275 | 1027.5624 | 0.2400541 | 0.06961351 | 0.245 | 84.9
Al86Cu6Y6La2 | 1.5938 | 0.08673897 | 4.535764 | -11.0816 | 3.48 | 0.5459468 | 1016.0624 | 0.220716 | 0.07837938 | 0.245 | 174.9
Al86Ni10Zr4 | 1.6288 | 0.06664262 | 4.063228 | -14.4064 | 3.74 | 0.5603758 | 1060.7252 | 0.3040985 | 0.04792614 | 0.49 | 216.25
Al86Ni11Zr3 | 1.6346 | 0.06602259 | 3.971637 | -13.5124 | 3.8 | 0.5753477 | 1056.7252 | 0.2948705 | 0.04789806 | 0.49 | 221.05
Al86Ni12Zr2 | 1.6404 | 0.06521329 | 3.844225 | -12.5792 | 3.86 | 0.5885107 | 1052.7252 | 0.2851414 | 0.0477331 | 0.49 | 218.4
Al86Ni13Zr1 | 1.6462 | 0.06421155 | 3.666375 | -11.6068 | 3.92 | 0.600092 | 1048.7252 | 0.274854 | 0.04742772 | 0.49 | 226.5
Al86Ni4.5Co4.5La2.5Ce2.5 | 1.61065 | 0.08744113 | 4.932281 | -13.2878 | 3.585 | 0.5205633 | 1016.6502 | 0.2306583 | 0.07490574 | 0.98 | 302
Al86Ni7Zr7 | 1.6114 | 0.06737218 | 4.173662 | -16.8532 | 3.56 | 0.5014183 | 1072.7252 | 0.3292181 | 0.04720647 | 0.49 | 288.1
Al86Ni8Zr6 | 1.6172 | 0.06731859 | 4.161744 | -16.0768 | 3.62 | 0.523814 | 1068.7252 | 0.3212348 | 0.04757978 | 0.49 | 245.85
Al86Ni9La2.5Ce2.5 | 1.612 | 0.08903876 | 4.413626 | -13.8422 | 3.63 | 0.5518657 | 1014.8502 | 0.2254597 | 0.07602068 | 0.98 | 290
Al86Ni9La5 | 1.6115 | 0.0901445 | 4.125485 | -13.8332 | 3.63 | 0.5518657 | 1017.9752 | 0.2262951 | 0.07916937 | 0.98 | 322
Al86Ni9Zr5 | 1.623 | 0.06707474 | 4.125485 | -15.2612 | 3.68 | 0.5433152 | 1064.7252 | 0.3128732 | 0.04781967 | 0.49 | 227.7
Al90Sm6Ni4 | 1.5956 | 0.07677974 | 3.262282 | -11.6736 | 3.16 | 0.4666407 | 989.958 | 0.1813724 | 0.06727438 | 0.196 | 423.6
B50Sm10Co40 | 1.889 | 0.1330094 | 7.842999 | -32.72 | 5.2 | 0.6069128 | 2016.35 | 0.1753925 | 0.2233485 | 0.98 | 1551.008
Co35.75Fe35.75Y3.5B25 | 1.879025 | 0.07989743 | 9.971571 | -21.287375 | 6.9325 | 0.3632918 | 1929.8575 | 0.1257951 | 0.1466799 | 0.98 | 1218
Co40Fe22Ta8B30 | 1.8866 | 0.07446918 | 10.49954 | -28.048 | 6.66 | 0.3922455 | 2073.67 | 0.2122123 | 0.1393883 | 1.96 | 1375
Co40Fe35B15Si7P3 | 1.8972 | 0.04512774 | 10.89023 | -23.6222 | 7.28 | 0.3078149 | 1821.156 | 0.1838266 | 0.09541706 | 0.98 | 1170
Co42.9Fe28.6Y3.5B25 | 1.8826 | 0.07941854 | 9.851875 | -21.334136 | 7.004 | 0.3657391 | 1926.783 | 0.126904 | 0.146564 | 0.98 | 1225
Co45Fe30B15Si7P3 | 1.8997 | 0.04439547 | 10.77855 | -23.5602 | 7.33 | 0.3093314 | 1819.006 | 0.1841513 | 0.09531087 | 0.98 | 1175
Co47.6Fe20.4B21.9Si5.1Nb1Zr4 | 1.88106 | 0.07331603 | 11.11423 | -29.1134 | 6.987 | 0.3640737 | 1924.25 | 0.1325932 | 0.1286334 | 0.98 | 1384
Co47.6Fe20.4B21.9Si5.1Nb2Zr3 | 1.88376 | 0.06873608 | 11.18598 | -28.52608 | 6.997 | 0.3621506 | 1930.47 | 0.1384783 | 0.1266747 | 0.98 | 1420
Co47.6Fe20.4B21.9Si5.1Nb3Zr2 | 1.88646 | 0.06382525 | 11.18598 | -27.94196 | 7.007 | 0.3602218 | 1936.69 | 0.1439794 | 0.1246693 | 0.98 | 1410
Co47.6Fe20.4B21.9Si5.1Nb4Zr1 | 1.88916 | 0.05850033 | 11.11423 | -27.36104 | 7.017 | 0.3582874 | 1942.91 | 0.1491413 | 0.1226149 | 0.98 | 1322
Co47.6Fe20.4B21.9Si5.1Nb5 | 1.89186 | 0.05263593 | 10.90621 | -26.78332 | 7.027 | 0.3563471 | 1949.13 | 0.1540004 | 0.1205087 | 0.98 | 1280
Co47.6Fe20.4B21.9Si5.1Zr5 | 1.87836 | 0.07762359 | 10.90621 | -29.70392 | 6.977 | 0.3659913 | 1918.03 | 0.1262677 | 0.1305476 | 0.98 | 1243
Co48Cr15Mo14C15B6Er2 | 1.9835 | 0.1466287 | 12.00327 | -33.3604 | 6.9 | 0.318511 | 2331.66 | 0.3150969 | 0.1548864 | 2.94 | 161.2232
Co49.7Fe21.3Y4B25 | 1.88295 | 0.0828688 | 9.579477 | -21.672964 | 7.047 | 0.3710952 | 1923.799 | 0.1279564 | 0.1501873 | 0.98 | 1270
Co49Fe21Y5B25 | 1.8765 | 0.09026877 | 9.757624 | -22.3296 | 6.99 | 0.3776905 | 1923.98 | 0.1278891 | 0.1572154 | 0.98 | 1336
Co50.05Fe21.45Y3.5B25 | 1.886175 | 0.07889459 | 9.48244 | -21.339999 | 7.0755 | 0.3677586 | 1923.7085 | 0.12799 | 0.1464453 | 0.98 | 1233
Co50.4Fe21.6Y3B25 | 1.8894 | 0.07469935 | 9.379153 | -21.003936 | 7.104 | 0.3643953 | 1923.618 | 0.1280236 | 0.1425344 | 0.98 | 1223
Co50Cr15Mo14C15B6 | 1.9963 | 0.1358808 | 11.30513 | -31.8164 | 7.02 | 0.3055082 | 2330.98 | 0.3154056 | 0.1421496 | 2.94 | 159.1824
Co50Fe25B15Si7P3 | 1.9022 | 0.04361519 | 10.55097 | -23.4782 | 7.38 | 0.3106381 | 1816.856 | 0.1844691 | 0.0952026 | 0.98 | 1160
Co51.1Fe21.9Y2B25 | 1.89585 | 0.06547463 | 9.149423 | -20.322516 | 7.161 | 0.3575868 | 1923.437 | 0.1280907 | 0.1341428 | 0.98 | 1132
Co51.8Fe22.2Y1B25 | 1.9023 | 0.05466487 | 8.875051 | -19.628704 | 7.218 | 0.3506652 | 1923.256 | 0.1281577 | 0.1248558 | 0.98 | 1109
Co53Ta10B37 | 1.9012 | 0.0805675 | 7.770409 | -31.9056 | 6.38 | 0.444865 | 2135.32 | 0.2205217 | 0.1527764 | 1.96 | 1653
Co55Fe20B15Si7P3 | 1.9047 | 0.04278457 | 10.19804 | -23.3762 | 7.43 | 0.3117454 | 1814.706 | 0.18478 | 0.09509227 | 0.98 | 1155
Co55Ta10B30Si5 | 1.891 | 0.07847065 | 8.896373 | -33.74 | 6.55 | 0.4222002 | 2090.6 | 0.2290358 | 0.143972 | 1.96 | 1540.804
Co55Ta10B33Si2 | 1.8952 | 0.07943693 | 8.340339 | -32.3216 | 6.52 | 0.4291629 | 2110.46 | 0.2252557 | 0.1478085 | 1.96 | 1622.436
Co55Ta10B35 | 1.898 | 0.08003576 | 7.702976 | -31.32 | 6.5 | 0.4337807 | 2123.7 | 0.2225502 | 0.1500192 | 1.96 | 1683.66
Co57.2Fe14.3Y3.5B25 | 1.88975 | 0.07832517 | 8.825798 | -21.304964 | 7.147 | 0.3693802 | 1920.634 | 0.1290536 | 0.1463237 | 0.98 | 1123
Co57Ni2Ta6B35 | 1.9138 | 0.0671181 | 7.772681 | -27.7824 | 6.68 | 0.4286145 | 2062.02 | 0.2004292 | 0.142141 | 5 | 1410
Co57Ta10B33 | 1.8948 | 0.07946071 | 7.619989 | -30.6576 | 6.62 | 0.422302 | 2112.08 | 0.2244631 | 0.1470778 | 1.96 | 1500
Co59Ni2Ta6B33 | 1.9106 | 0.06660433 | 7.683858 | -27.1392 | 6.8 | 0.4164648 | 2050.4 | 0.2015316 | 0.1393766 | 5 | 1380
Co59Ta8B33 | 1.9024 | 0.07339997 | 7.309837 | -28.9248 | 6.7 | 0.4187093 | 2081.64 | 0.2139965 | 0.1434148 | 1.96 | 1480
Co60Fe15B15Si7P3 | 1.9072 | 0.04190093 | 9.702241 | -23.2542 | 7.48 | 0.3126628 | 1812.556 | 0.185084 | 0.09497984 | 0.98 | 1150
Co61Ni2Ta6B31 | 1.9074 | 0.06604028 | 7.579313 | -26.4192 | 6.92 | 0.4039424 | 2038.78 | 0.2024862 | 0.1364086 | 5 | 1330
Co61Ta6B33 | 1.91 | 0.06666301 | 6.952034 | -27.1152 | 6.78 | 0.4148609 | 2051.2 | 0.2011672 | 0.1394949 | 1.96 | 1459
Co62.2B26.9Si6.9Ta4 | 1.90922 | 0.05698362 | 7.996244 | -28.95636 | 6.881 | 0.3995545 | 1979.73 | 0.1884237 | 0.128605 | 1.96 | 1461
Co63.6B27.2Si5.2Ta4 | 1.90936 | 0.057128 | 7.685885 | -27.68448 | 6.948 | 0.3947176 | 1982.85 | 0.1878371 | 0.1284619 | 1.96 | 1450
Co63Ni2Ta6B29 | 1.9042 | 0.06542419 | 7.458581 | -25.6224 | 7.04 | 0.3910354 | 2027.16 | 0.20329 | 0.1332287 | 5 | 1290
Co63Ta10B25Si2 | 1.8824 | 0.0766938 | 7.866332 | -29.2112 | 7 | 0.3806546 | 2063.98 | 0.2316778 | 0.1339169 | 1.96 | 1561.212
Co64.35Fe7.15Y3.5B25 | 1.893325 | 0.07770977 | 7.78361 | -21.229031 | 7.2185 | 0.3706308 | 1917.5595 | 0.1300952 | 0.1461993 | 0.98 | 1106
Co64.8B24Si7.2Ta4 | 1.90464 | 0.05591465 | 7.830505 | -28.196352 | 7.04 | 0.382163 | 1962.638 | 0.1881226 | 0.1232492 | 1.96 | 1438
Co65.9B24.7Si5.4Ta4 | 1.9054 | 0.05622148 | 7.537383 | -26.930688 | 7.088 | 0.3792564 | 1968.163 | 0.1876393 | 0.1239383 | 1.96 | 1440
Co65Fe10B15Si7P3 | 1.9097 | 0.04096113 | 9.030503 | -23.1122 | 7.53 | 0.3133989 | 1810.406 | 0.185381 | 0.09486531 | 0.98 | 1135
Co65Sm10B25 | 1.849 | 0.1278118 | 7.123776 | -26.32 | 6.7 | 0.4745705 | 1871.1 | 0.1618269 | 0.1855384 | 0.98 | 1071.42
Co67.8B22.6Si5.6Ta4 | 1.90208 | 0.05538137 | 7.397445 | -26.24768 | 7.204 | 0.3659575 | 1955.8 | 0.1872384 | 0.1198318 | 1.96 | 1460
Co71.5Y3.5B25 | 1.8969 | 0.07704778 | 5.851151 | -21.1122 | 7.29 | 0.3715345 | 1914.485 | 0.1311151 | 0.146072 | 0.98 | 1072
Co75B15Si7P3 | 1.9147 | 0.03889778 | 6.581982 | -22.7682 | 7.63 | 0.3143594 | 1806.106 | 0.1859543 | 0.09462991 | 0.98 | 1110
Co75B25 | 1.92 | 0.03608439 | 4.675254 | -18 | 7.5 | 0.3464102 | 1913.4 | 0.1314834 | 0.1135171 | 0.98 | 1027
Cr15Fe41Co7Mo14C15B6Y2 | 1.9626 | 0.1528765 | 13.66107 | -33.3452 | 6.49 | 0.2820144 | 2349.23 | 0.3070817 | 0.1571114 | 9.8 | 1262.2348
Cr29.4Fe29.4Mo14.7C14.7B9.8Y2 | 1.94275 | 0.1625786 | 13.21412 | -36.026564 | 5.94 | 0.2828283 | 2427.379 | 0.2784332 | 0.163499 | 9.8 | 1393.8664
Cr30Fe26Co7Mo14C15B6Y2 | 1.9371 | 0.1636301 | 14.17078 | -34.3952 | 6.19 | 0.2776561 | 2404.58 | 0.2875909 | 0.1571114 | 9.8 | 1322.4384
Cr36.75Fe22.05Mo14.7C14.7B9.8Y2 | 1.930255 | 0.1675098 | 13.05972 | -36.467417 | 5.793 | 0.2723467 | 2454.5005 | 0.2679777 | 0.163499 | 9.8 | 1423.458
Cr44.1Fe14.7Mo14.7C14.7B9.8Y2 | 1.91776 | 0.1721705 | 12.57463 | -36.865052 | 5.646 | 0.2574402 | 2481.622 | 0.2570798 | 0.163499 | 9.8 | 1443.866
Cr45Fe11Co7Mo14C15B6Y2 | 1.9116 | 0.1731964 | 13.26204 | -35.2652 | 5.89 | 0.2618071 | 2459.93 | 0.2665357 | 0.1571114 | 9.8 | 1415.2948
Cu34.404Ti24.156Zr8.052Ni4.392Sn1.464Si0.732C26.8 | 1.9426596 | 0.211574 | 12.48017 | -62.96593 | 6.6718 | 0.5038567 | 2227.63888 | 0.4533105 | 0.2013919 | 1.96 | 681
Cu36.4Mg27.2Yb36.4 | 1.50656 | 0.1980004 | 9.061005 | -9.924096 | 5.64 | 0.7223605 | 1144.68768 | 0.1530651 | 0.1752033 | 4.9 | 217
Cu36.4Mg31.8Yb31.8 | 1.50886 | 0.1965572 | 9.116522 | -9.372096 | 5.594 | 0.7345649 | 1136.68368 | 0.1593026 | 0.1708704 | 4.9 | 227
Cu36.4Mg36.4Yb27.2 | 1.51116 | 0.1950999 | 9.061005 | -8.718528 | 5.548 | 0.7468262 | 1128.67968 | 0.1651613 | 0.1656332 | 4.9 | 251
Cu36Zr48Al8Ag8 | 1.6056 | 0.1717907 | 9.346734 | -25.7152 | 7 | 0.5078968 | 1683.7812 | 0.2617207 | 0.09977438 | 49 | 537
Cu39.856Ti27.984Zr9.328Ni5.088Sn1.696Si0.848C15.2 | 1.8464144 | 0.1937566 | 12.4026 | -47.37102 | 7.0952 | 0.4837531 | 1974.79832 | 0.4278774 | 0.1649787 | 1.96 | 605
Cu40.9Mg31.8Yb27.3 | 1.53766 | 0.1964264 | 9.015931 | -9.003816 | 5.954 | 0.7079605 | 1148.41158 | 0.162394 | 0.1717819 | 4.9 | 232
Cu40.9Mg36.4Yb22.7 | 1.53996 | 0.1948739 | 8.896962 | -8.226048 | 5.908 | 0.7197823 | 1140.40758 | 0.1685107 | 0.1651811 | 4.9 | 225
Cu44Zr44Ag12 | 1.6528 | 0.173209 | 8.121901 | -21.6128 | 7.92 | 0.4387258 | 1681.9964 | 0.2361881 | 0.1042315 | 0.49 | 549
Cu45.308Ti31.812Zr10.604Ni5.784Sn1.928Si0.964C3.6 | 1.7501692 | 0.1495609 | 11.36021 | -24.77968 | 7.5186 | 0.4588642 | 1721.95776 | 0.3075025 | 0.1101611 | 1.96 | 551
Cu45.5Mg22.7Yb31.8 | 1.56255 | 0.1976687 | 8.806388 | -9.917004 | 6.413 | 0.6560035 | 1176.2341 | 0.150946 | 0.1832077 | 4.9 | 242
Cu45.5Mg27.25Yb27.25 | 1.564825 | 0.1960652 | 8.869848 | -9.2214 | 6.3675 | 0.6672661 | 1168.3171 | 0.1580356 | 0.1773627 | 4.9 | 256
Cu45.5Mg36.4Yb18.1 | 1.5694 | 0.1927945 | 8.60938 | -7.521696 | 6.276 | 0.6899837 | 1152.3961 | 0.1710895 | 0.1621864 | 4.9 | 235
Cu45Zr25Ag10Hf20 | 1.6405 | 0.1787348 | 10.45941 | -19.15 | 7.85 | 0.443625 | 1767.757 | 0.2803136 | 0.1041166 | 0.49 | 579
Cu45Zr35Ag10Hf10 | 1.6435 | 0.1763611 | 9.871073 | -20.51 | 7.85 | 0.443625 | 1729.957 | 0.2601756 | 0.1047682 | 0.49 | 568
Cu45Zr43Al7Gd5 | 1.5996 | 0.1766593 | 8.797629 | -24.9776 | 7.03 | 0.5126656 | 1670.7014 | 0.248568 | 0.1167412 | 0.98 | 471.9
Cu45Zr45Ag10 | 1.6465 | 0.173953 | 7.889283 | -21.87 | 7.85 | 0.443625 | 1692.157 | 0.2339811 | 0.1054093 | 0.49 | 542
Cu45Zr45Ag3Al7 | 1.6241 | 0.1697418 | 8.397156 | -25.3056 | 7.29 | 0.4901152 | 1671.0548 | 0.2552797 | 0.1054754 | 0.49 | 561
Cu45Zr45Ag5Al5 | 1.6305 | 0.1710953 | 8.465565 | -24.34 | 7.45 | 0.4773601 | 1677.084 | 0.2493412 | 0.1054567 | 0.49 | 556
Cu45Zr45Ag7Al3 | 1.6369 | 0.172326 | 8.397156 | -23.3616 | 7.61 | 0.4641796 | 1683.1132 | 0.2432898 | 0.1054379 | 0.49 | 540
Cu45Zr45Al10 | 1.6145 | 0.1674691 | 7.889283 | -26.73 | 7.05 | 0.5084172 | 1662.011 | 0.2639924 | 0.1055031 | 0.98 | 541
Cu45Zr45Al7Gd3 | 1.6022 | 0.174433 | 8.397156 | -25.3296 | 7.05 | 0.5084172 | 1681.5614 | 0.2497542 | 0.1129631 | 0.98 | 494.2
Cu45Zr46Al7Gd2 | 1.6035 | 0.1733088 | 8.155372 | -25.5164 | 7.06 | 0.5062902 | 1686.9914 | 0.2502679 | 0.1109835 | 0.98 | 494.5
Cu45Zr48Al7 | 1.6061 | 0.1710374 | 7.464158 | -25.9116 | 7.08 | 0.5020307 | 1697.8514 | 0.2511429 | 0.1068254 | 0.98 | 516.1
Cu46.295Zr44.325Al7.88Y1.5 | 1.6142955 | 0.1707163 | 8.150931 | -25.72330849 | 7.14685 | 0.5020772 | 1672.426795 | 0.2544993 | 0.1100153 | 5 | 540
Cu46.5Zr46.5Al7 | 1.61465 | 0.1702208 | 7.468182 | -25.7517 | 7.185 | 0.4962028 | 1686.2957 | 0.2520448 | 0.1072184 | 0.98 | 521
Cu46Zr46Ag8 | 1.6402 | 0.1746182 | 7.619488 | -22.1168 | 7.78 | 0.4484296 | 1702.3176 | 0.2316439 | 0.106574 | 0.49 | 533
Cu46Zr46Al8 | 1.6146 | 0.1693087 | 7.619488 | -26.0912 | 7.14 | 0.500304 | 1678.2008 | 0.2561088 | 0.1066499 | 0.98 | 526
Cu47.5Zr47.5Al5 | 1.61475 | 0.1720302 | 7.12514 | -25.0325 | 7.275 | 0.487912 | 1702.4855 | 0.2436574 | 0.1083459 | 9.8 | 480
Cu47Ti33Zr11Ni6Sn2Si1 | 1.7203 | 0.12507 | 10.44751 | -16.346 | 7.65 | 0.4503168 | 1643.49 | 0.2106142 | 0.08482275 | 1.96 | 543
Cu47Zr47Al6 | 1.6147 | 0.171128 | 7.304064 | -25.3988 | 7.23 | 0.4920722 | 1694.3906 | 0.2478954 | 0.1077838 | 0.98 | 506
Cu48.5Zr48.5Al3 | 1.61485 | 0.1738203 | 6.710187 | -24.2597 | 7.365 | 0.4795031 | 1718.6753 | 0.234901 | 0.109461 | 0.98 | 477
Cu48Zr48Ag4 | 1.6276 | 0.1757084 | 6.9286 | -22.5792 | 7.64 | 0.4577485 | 1722.6388 | 0.2265808 | 0.1088662 | 0.49 | 512
Cu48Zr48Al4 | 1.6148 | 0.1729276 | 6.9286 | -24.6528 | 7.32 | 0.4837223 | 1710.5804 | 0.2393273 | 0.108905 | 0.98 | 489
Cu50Zr50 | 1.615 | 0.1764706 | 5.762826 | -23 | 7.5 | 0.4666667 | 1742.96 | 0.2209976 | 0.1111111 | 0.98 | 449
Cu54.1Zr38.2Ti7.7 | 1.65454 | 0.1642365 | 7.460915 | -20.512556 | 7.787 | 0.4479534 | 1696.97542 | 0.2187955 | 0.1072184 | 4.9 | 581.628
Cu55.5Zr37Ti7.5 | 1.6621 | 0.1629308 | 7.390483 | -20.3907 | 7.885 | 0.4411871 | 1686.5641 | 0.2194682 | 0.107132 | 4.9 | 586.73
Cu56.4Zr33.8Ti9.8 | 1.67206 | 0.1588651 | 7.626169 | -19.527936 | 7.948 | 0.43674 | 1675.32968 | 0.2177706 | 0.1052538 | 4.9 | 604.0768
Cu56Zr16Ti28 | 1.708 | 0.1327478 | 8.100678 | -13.888 | 7.92 | 0.4387258 | 1644.3772 | 0.1999519 | 0.08797765 | 4.9 | 621.4236
Dy55Al25Co20 | 1.4495 | 0.185727 | 8.291315 | -34.82 | 4.2 | 0.5714286 | 1511.08 | 0.2218161 | 0.1354149 | 0.98 | 479.588
Er55Al25Co20 | 1.4605 | 0.1779221 | 8.291315 | -35.26 | 4.2 | 0.5714286 | 1578.18 | 0.2360004 | 0.1328482 | 0.98 | 556.118
Fe33.75Co33.75Nb4Gd3.5B25 | 1.868125 | 0.08701276 | 11.02304 | -24.373375 | 6.7925 | 0.3714074 | 1960.7875 | 0.1509892 | 0.1520418 | 0.245 | 1056
Fe36Co36B17Si5Mo3Nb3 | 1.8902 | 0.05256467 | 11.61467 | -22.9268 | 7.16 | 0.3152343 | 1941.65 | 0.1590572 | 0.1081023 | 0.98 | 1153.052
Fe36Co36B19.2Si4.8Nb4 | 1.88248 | 0.05029521 | 11.03225 | -24.354816 | 7.088 | 0.3295518 | 1930.574 | 0.144649 | 0.1128622 | 1.96 | 1220
Fe40.5Co27Nb4Gd3.5B25 | 1.86475 | 0.0872975 | 10.91004 | -24.1945 | 6.725 | 0.3681424 | 1963.69 | 0.1499019 | 0.1521111 | 0.245 | 1065
Fe40.795Co6.965Cr14.925Mo13.93Y1.99C14.925B5.97Cu0.5 | 1.962287 | 0.1525347 | 13.85448 | -32.91666363 | 6.51255 | 0.284558 | 2344.2727 | 0.3084069 | 0.1567198 | 5 | 1430.6008
Fe40.8975Co6.9825Cr14.9625Mo13.965Y1.995C14.9625B5.985Cu0.25 | 1.9624435 | 0.1527058 | 13.77221 | -33.1306 | 6.501275 | 0.2832992 | 2346.75135 | 0.3077456 | 0.1569158 | 5 | 1549.9876
Fe41.472Co27.648B18.432Si4.608Nb3.84Cr4 | 1.8701248 | 0.05511251 | 11.87154 | -23.86777 | 6.97536 | 0.3230407 | 1943.5292 | 0.1421721 | 0.1108498 | 1.96 | 1038
Fe41.904Co27.936B18.624Si4.656Nb3.88Cr3 | 1.8723136 | 0.05412294 | 11.70461 | -23.97993 | 6.98552 | 0.3239299 | 1941.0644 | 0.1425446 | 0.1113928 | 1.96 | 1238
Fe41Co7Cr15Mo14Y2C15B6 | 1.9626 | 0.1528765 | 13.66107 | -33.3452 | 6.49 | 0.2820144 | 2349.23 | 0.3070817 | 0.1571114 | 5 | 1395.9072
Fe41Cr20Mo10W6C15B6Y2 | 1.9692 | 0.1621812 | 13.45304 | -33.2704 | 6.28 | 0.2703069 | 2440.33 | 0.3138625 | 0.1584992 | 2.94 | 1267
Fe42.336Co28.224B18.816Si4.704Nb3.92Cr2 | 1.8745024 | 0.05309394 | 11.50858 | -24.08927 | 6.99568 | 0.3248045 | 1938.5996 | 0.1429064 | 0.1119324 | 1.96 | 1261
Fe42.768Co28.512B19.008Si4.752Nb3.96Cr1 | 1.8766912 | 0.05202331 | 11.2682 | -24.1958 | 7.00584 | 0.3256645 | 1936.1348 | 0.1432576 | 0.1124687 | 1.96 | 1278
Fe43.2Co28.8B19.2Si4.8Nb4 | 1.87888 | 0.05090861 | 10.91172 | -24.29952 | 7.016 | 0.3265102 | 1933.67 | 0.1435982 | 0.1130016 | 1.96 | 1250
Fe43.2Co28.8B19.2Si4.8Nb4 | 1.87888 | 0.05090861 | 10.91172 | -24.29952 | 7.016 | 0.3265102 | 1933.67 | 0.1435982 | 0.1130016 | 1.96 | 1290
Fe43Cr20Mo10W4C15B6Y2 | 1.9586 | 0.1608219 | 13.09805 | -33.2144 | 6.32 | 0.2711935 | 2402.65 | 0.3119199 | 0.1574313 | 2.94 | 1238
Fe45Cr20Mo10W2C15B6Y2 | 1.948 | 0.1592303 | 12.64832 | -33.1584 | 6.36 | 0.2718989 | 2364.97 | 0.3089378 | 0.1563113 | 2.94 | 1205
Fe47.25Co20.25Nb4Gd3.5B25 | 1.861375 | 0.08754554 | 10.56127 | -23.979175 | 6.6575 | 0.3643923 | 1966.5925 | 0.1487981 | 0.1521782 | 0.245 | 1028
Fe47Cr20Mo10C15B6Y2 | 1.9374 | 0.1573921 | 11.96069 | -33.1024 | 6.4 | 0.2724312 | 2327.29 | 0.3047868 | 0.1551376 | 2.94 | 1176
Fe50.4Co21.6B19.2Si4.8Nb4 | 1.87528 | 0.05144757 | 10.5397 | -24.202752 | 6.944 | 0.3229425 | 1936.766 | 0.1425282 | 0.1131374 | 1.96 | 1245
Fe51.7Co20B16.7Si8.3Zr3.3 | 1.86438 | 0.06643087 | 10.65024 | -27.18014 | 6.901 | 0.3247717 | 1892.565 | 0.114149 | 0.1137639 | 4.9 | 1348
Fe52.5Co20B16.7Si8.3Hf2.5 | 1.86763 | 0.06307696 | 10.45791 | -25.688316 | 6.933 | 0.3213787 | 1899.479 | 0.1226288 | 0.1102913 | 4.9 | 1278
Fe54Co13.5Nb4Gd3.5B25 | 1.858 | 0.0877568 | 9.941368 | -23.7274 | 6.59 | 0.3601157 | 1969.495 | 0.1476777 | 0.152243 | 0.245 | 1037
Fe56.7Co15B16.7Si8.3Zr3.3 | 1.86188 | 0.06660816 | 10.17902 | -27.01814 | 6.851 | 0.3218102 | 1894.715 | 0.113472 | 0.1138147 | 4.9 | 1254
Fe57.5Co15B16.7Si8.3Hf2.5 | 1.86513 | 0.06329086 | 9.980596 | -25.560316 | 6.883 | 0.3184806 | 1901.629 | 0.1219507 | 0.1103557 | 4.9 | 1223
Fe57.6Co14.4B19.2Si4.8Nb4 | 1.87168 | 0.05191364 | 9.878464 | -24.064512 | 6.872 | 0.3188013 | 1939.862 | 0.1414386 | 0.1132696 | 1.96 | 1225
Fe58Co6Ni4Zr10Mo5W2B15 | 1.8448 | 0.1122282 | 11.27674 | -24.5872 | 6.85 | 0.3106266 | 2009.58 | 0.189047 | 0.1312864 | 1.96 | 1309.1732
Fe60.75Co6.75Nb4Gd3.5B25 | 1.854625 | 0.08793115 | 8.957484 | -23.439175 | 6.5225 | 0.3552651 | 1972.3975 | 0.1465402 | 0.1523056 | 0.245 | 1038
Fe61.7Co10B16.7Si8.3Zr3.3 | 1.85938 | 0.06675872 | 9.529844 | -26.83614 | 6.801 | 0.3185451 | 1896.865 | 0.1127824 | 0.1138639 | 4.9 | 1211
Fe61Co10Zr3Hf2W2Y2B20 | 1.8498 | 0.1009285 | 9.923465 | -22.7212 | 6.76 | 0.3288685 | 1975.3 | 0.1715259 | 0.141605 | 1.96 | 1163.256
Fe61Co10Zr4Hf1W2Y2B20 | 1.8501 | 0.1004464 | 9.851712 | -22.8868 | 6.76 | 0.3288685 | 1971.52 | 0.1698984 | 0.1417603 | 1.96 | 1197.9496
Fe61Co10Zr5W2Y2B20 | 1.8504 | 0.09996208 | 9.643694 | -23.0524 | 6.76 | 0.3288685 | 1967.74 | 0.16822 | 0.1419153 | 1.96 | 1197.9496
Fe61Co7Zr8Mo5W2B17 | 1.8563 | 0.105073 | 10.13466 | -23.8096 | 6.76 | 0.3082607 | 2016.89 | 0.1887318 | 0.1313603 | 0.245 | 1063
Fe61Co9Zr8Mo5B17 | 1.8467 | 0.09820263 | 9.7383 | -23.9824 | 6.82 | 0.3085317 | 1978.35 | 0.1502165 | 0.1304127 | 0.245 | 1044
Fe61Cr10Nb5B24 | 1.8519 | 0.06752932 | 8.51415 | -23.1296 | 6.45 | 0.3269627 | 2024.12 | 0.1413102 | 0.1242978 | 1.96 | 1106
Fe61Cr11Nb6B22 | 1.8437 | 0.06832213 | 8.698387 | -22.6044 | 6.5 | 0.3164148 | 2026.44 | 0.1440485 | 0.1218945 | 1.96 | 1078
Fe62.5Co10B16.7Si8.3Hf2.5 | 1.86263 | 0.06347669 | 9.325837 | -25.412316 | 6.833 | 0.3152823 | 1903.779 | 0.1212611 | 0.1104183 | 4.9 | 1167
Fe62Cr8Nb8B22 | 1.8442 | 0.06868362 | 8.593408 | -23.7216 | 6.5 | 0.318651 | 2034.15 | 0.1518252 | 0.1251725 | 1.96 | 1075
Fe63Cr10Nb5B22 | 1.8477 | 0.06611606 | 8.349214 | -21.9264 | 6.55 | 0.3146483 | 2013.36 | 0.1409133 | 0.1201662 | 1.96 | 1089
Fe63Cr4Nb7B26 | 1.8617 | 0.06648463 | 7.950052 | -25.2576 | 6.41 | 0.3404334 | 2031.52 | 0.1508057 | 0.1316464 | 1.96 | 1097
Fe63Cr5Nb8B24 | 1.8535 | 0.06762048 | 8.192908 | -24.8236 | 6.46 | 0.330139 | 2033.84 | 0.1533078 | 0.1293699 | 1.96 | 1099
Fe63Cr9Nb6B22 | 1.8471 | 0.0667131 | 8.394731 | -22.518 | 6.54 | 0.3159038 | 2019.06 | 0.1449139 | 0.1218945 | 1.96 | 1171
Fe64.8Co7.2B19.2Si4.8Nb4 | 1.86808 | 0.05230797 | 8.828988 | -23.8848 | 6.8 | 0.3140317 | 1942.958 | 0.1403291 | 0.1133983 | 1.96 | 1150
Fe64Cr6Nb6B24 | 1.8564 | 0.0655219 | 8.02917 | -23.5824 | 6.5 | 0.327443 | 2018.75 | 0.1464795 | 0.1260475 | 1.96 | 1188
Fe64Cr8Nb6B22 | 1.8488 | 0.06587906 | 8.227491 | -22.4736 | 6.56 | 0.315604 | 2015.37 | 0.1453141 | 0.1218945 | 1.96 | 1172
Fe64Er7Nb6B23 | 1.8232 | 0.1064088 | 8.136098 | -24.5552 | 6.32 | 0.3614251 | 1990.6 | 0.1484124 | 0.1654069 | 9.8 | 1051.012
Fe65.28Tb6.72B19.2Si4.8Nb4 | 1.822816 | 0.1049515 | 8.739794 | -25.51037952 | 6.392 | 0.3506034 | 1933.8236 | 0.1451204 | 0.1572098 | 9.8 | 1046
Fe65Cr5Nb8B22 | 1.8493 | 0.06624185 | 8.022693 | -23.6076 | 6.56 | 0.3178052 | 2023.08 | 0.1532389 | 0.1251725 | 1.96 | 1425
Fe65Ho6Nb6B23 | 1.8285 | 0.1021903 | 7.945221 | -23.6936 | 6.37 | 0.3556726 | 1986.61 | 0.1502076 | 0.161898 | 9.8 | 1061.216
Fe66.24Dy6.72B23.04Nb4 | 1.828192 | 0.1056106 | 7.659244 | -22.96092672 | 6.392 | 0.3572422 | 1963.862 | 0.1438337 | 0.1638213 | 9.8 | 1112.236
Fe66.24Tb5.76B19.2Si4.8Nb4 | 1.828768 | 0.09927135 | 8.551751 | -25.25319168 | 6.44 | 0.3449303 | 1935.5708 | 0.1442976 | 0.1523094 | 9.8 | 1072
Fe66.7Co5B16.7Si8.3Zr3.3 | 1.85688 | 0.06688254 | 8.629431 | -26.63414 | 6.751 | 0.3149554 | 1899.015 | 0.1120802 | 0.1139116 | 4.9 | 1157
Fe66.96Mo3.72B22.32Dy7 | 1.846448 | 0.1078692 | 7.581369 | -20.39238528 | 6.4596 | 0.349811 | 1962.4236 | 0.1500557 | 0.16147 | 1.96 | 1147.95
Fe66.96Mo3.72B22.32Tb7 | 1.845748 | 0.1091052 | 7.581369 | -20.39238528 | 6.4596 | 0.349811 | 1958.8536 | 0.1522111 | 0.1628867 | 1.96 | 1149.78
Fe66Cr6Nb6B22 | 1.8522 | 0.06414839 | 7.856377 | -22.3824 | 6.6 | 0.3149183 | 2007.99 | 0.1460492 | 0.1218945 | 1.96 | 1180
Fe66Dy5Nb6B23 | 1.834 | 0.09739504 | 7.739144 | -23.7204 | 6.42 | 0.3498125 | 1984.68 | 0.1513432 | 0.1567228 | 9.8 | 1081.624
Fe66Er5Nb6B23 | 1.835 | 0.09547989 | 7.739144 | -24.0424 | 6.42 | 0.3498125 | 1990.78 | 0.1483427 | 0.1556689 | 9.8 | 1061.216
Fe66Ho5Nb6B23 | 1.8345 | 0.09643438 | 7.739144 | -23.5304 | 6.42 | 0.3498125 | 1987.38 | 0.1498708 | 0.1567228 | 9.8 | 1066.318
Fe66Tm5Nb6B23 | 1.8355 | 0.09453172 | 7.739144 | -24.0544 | 6.42 | 0.3498125 | 1991.58 | 0.1480366 | 0.1546262 | 9.8 | 1040.808
Fe66W6Y6B22 | 1.8714 | 0.1160532 | 7.856377 | -19.1904 | 6.48 | 0.3426343 | 2041.83 | 0.2315055 | 0.1606008 | 2.94 | 1075.5016
Fe67.2Dy5.76B23.04Nb4 | 1.834048 | 0.100083 | 7.470044 | -22.73611776 | 6.44 | 0.3515769 | 1965.1196 | 0.143245 | 0.1589148 | 9.8 | 1112.236
Fe67.2Tb4.8B19.2Si4.8Nb4 | 1.83472 | 0.09321231 | 8.349186 | -24.993792 | 6.488 | 0.3391526 | 1937.318 | 0.1434674 | 0.1470571 | 9.8 | 1085
Fe67.5Co5B16.7Si8.3Hf2.5 | 1.86013 | 0.06363449 | 8.420273 | -25.244316 | 6.783 | 0.3117631 | 1905.929 | 0.1205601 | 0.1104794 | 4.9 | 1112
Fe67.68Mo3.76B22.56Dy6 | 1.853184 | 0.1021451 | 7.418468 | -20.28667392 | 6.4968 | 0.345238 | 1965.4588 | 0.1498813 | 0.1567696 | 1.96 | 1153.052
Fe67.68Mo3.76B22.56Tb6 | 1.852584 | 0.1032638 | 7.418468 | -20.28667392 | 6.4968 | 0.345238 | 1962.3988 | 0.1517433 | 0.158052 | 1.96 | 1125.9
Fe67Cr4Nb7B22 | 1.8533 | 0.06388502 | 7.618378 | -22.9344 | 6.61 | 0.3158182 | 2010 | 0.1503305 | 0.1235623 | 1.96 | 1088
Fe67Ho4Nb6B23 | 1.8405 | 0.0902759 | 7.515067 | -23.3656 | 6.47 | 0.3438419 | 1988.15 | 0.1495328 | 0.1511697 | 9.8 | 1071.42
Fe67W5Y6B22 | 1.8661 | 0.1133855 | 7.649041 | -19.2064 | 6.5 | 0.3422861 | 2022.99 | 0.2190017 | 0.1602085 | 2.94 | 1070.3996
Fe68.16Dy4.8B23.04Nb4 | 1.839904 | 0.09419983 | 7.266339 | -22.50909696 | 6.488 | 0.3458116 | 1966.3772 | 0.1426524 | 0.1536694 | 9.8 | 1112.236
Fe68.16Er4.8B23.04Nb4 | 1.840864 | 0.09229586 | 7.266339 | -22.82274816 | 6.488 | 0.3458116 | 1972.2332 | 0.1397929 | 0.1526148 | 9.8 | 1132.644
Fe68.16Gd4.8B23.04Nb4 | 1.838944 | 0.09612615 | 7.266339 | -22.18008576 | 6.488 | 0.3458116 | 1961.8172 | 0.1457046 | 0.1568965 | 9.8 | 1122.44
Fe68.16Ho4.8B23.04Nb4 | 1.840384 | 0.09324498 | 7.266339 | -22.32631296 | 6.488 | 0.3458116 | 1968.9692 | 0.1412367 | 0.1536694 | 9.8 | 1132.644
Fe68.16Tb3.84B19.2Si4.8Nb4 | 1.840672 | 0.08669607 | 8.129409 | -24.73218048 | 6.536 | 0.3332672 | 1939.0652 | 0.1426295 | 0.1414095 | 9.8 | 1089
Fe68.16Tb4.8B23.04Nb4 | 1.839424 | 0.09516027 | 7.266339 | -22.50141696 | 6.488 | 0.3458116 | 1963.9292 | 0.1442034 | 0.1547348 | 9.8 | 1112.236
Fe68.16Tm4.8B23.04Nb4 | 1.841344 | 0.09135264 | 7.266339 | -22.83042816 | 6.488 | 0.3458116 | 1973.0012 | 0.1395089 | 0.1515711 | 9.8 | 1142.848
Fe68.4Mo3.8B22.8Dy5 | 1.85992 | 0.09603291 | 7.240761 | -20.174048 | 6.534 | 0.3406028 | 1968.494 | 0.1496916 | 0.1516852 | 1.96 | 1151.0112
Fe68.4Mo3.8B22.8Tb5 | 1.85942 | 0.09702442 | 7.240761 | -20.174048 | 6.534 | 0.3406028 | 1965.944 | 0.1512554 | 0.1528176 | 1.96 | 1118.46
Fe68Er3Nb6B23 | 1.8468 | 0.08296759 | 7.268742 | -23.5136 | 6.52 | 0.3377578 | 1990.96 | 0.1482728 | 0.1444777 | 9.8 | 1086.726
Fe68Ho3Nb6B23 | 1.8465 | 0.08362711 | 7.268742 | -23.1992 | 6.52 | 0.3377578 | 1988.92 | 0.1491935 | 0.1451906 | 9.8 | 1076.522
Fe68W4Y6B22 | 1.8608 | 0.1105476 | 7.423722 | -19.2224 | 6.52 | 0.341911 | 2004.15 | 0.2047674 | 0.1598052 | 2.94 | 1044.8896
Fe69.12Dy3.84B23.04Nb4 | 1.84576 | 0.08789054 | 7.045438 | -22.27986432 | 6.536 | 0.3399433 | 1967.6348 | 0.142056 | 0.1480451 | 9.8 | 1112.236
Fe69.12Mo3.84B23.04Tb4 | 1.866256 | 0.09030625 | 7.045438 | -20.05450752 | 6.5712 | 0.3359037 | 1969.4892 | 0.1507475 | 0.1471342 | 1.96 | 1118.43
Fe69.12Tb2.88B19.2Si4.8Nb4 | 1.846624 | 0.07961166 | 7.888342 | -24.46835712 | 6.584 | 0.3272705 | 1940.8124 | 0.1417839 | 0.1353125 | 9.8 | 1103
Fe69Ho2Nb6B23 | 1.8525 | 0.07636133 | 6.992943 | -23.0312 | 6.57 | 0.3315563 | 1989.69 | 0.148853 | 0.1387256 | 9.8 | 1081.624
Fe69W3Y6B22 | 1.8555 | 0.1075243 | 7.176174 | -19.2384 | 6.54 | 0.3415096 | 1985.31 | 0.1883583 | 0.1593908 | 2.94 | 1033.6652
Fe70.08Dy2.88B23.04Nb4 | 1.851616 | 0.08105687 | 6.803262 | -22.04841984 | 6.584 | 0.3339688 | 1968.8924 | 0.1414556 | 0.1419925 | 9.8 | 1122.44
Fe70.08Tb1.92B19.2Si4.8Nb4 | 1.852576 | 0.07179234 | 7.619045 | -24.20232192 | 6.632 | 0.3211586 | 1942.5596 | 0.1409304 | 0.1286977 | 9.8 | 1112
Fe70B20Nb10 | 1.849 | 0.06341597 | 6.666319 | -23.36 | 6.7 | 0.3062431 | 2012.65 | 0.1613514 | 0.1237104 | 0.98 | 1020
Fe70B20Zr10 | 1.822 | 0.1008387 | 6.666319 | -27.24 | 6.6 | 0.3263736 | 1950.45 | 0.1129496 | 0.140744 | 0.98 | 1140
Fe70B20Zr2Nb8 | 1.8436 | 0.07250361 | 7.082354 | -24.1104 | 6.68 | 0.3103391 | 2000.21 | 0.1538446 | 0.1274158 | 0.98 | 1030
Fe70B20Zr4Nb6 | 1.8382 | 0.08055536 | 7.225861 | -24.8736 | 6.66 | 0.3143988 | 1987.77 | 0.1454726 | 0.1309593 | 0.98 | 1120
Fe70B20Zr6Nb4 | 1.8328 | 0.08785587 | 7.225861 | -25.6496 | 6.64 | 0.3184235 | 1975.33 | 0.1360583 | 0.1343545 | 0.98 | 1290
Fe70B20Zr8Nb2 | 1.8274 | 0.09457863 | 7.082354 | -26.4384 | 6.62 | 0.3224147 | 1962.89 | 0.1253475 | 0.1376126 | 0.98 | 1260
Fe70Er1Nb6B23 | 1.8586 | 0.06801473 | 6.672436 | -22.9688 | 6.62 | 0.3252333 | 1991.14 | 0.148203 | 0.1314245 | 9.8 | 1096.93
Fe70Ho1Nb6B23 | 1.8585 | 0.06828329 | 6.672436 | -22.8616 | 6.62 | 0.3252333 | 1990.46 | 0.1485111 | 0.1316979 | 9.8 | 1086.726
Fe70Nb4Hf3Y3B20 | 1.8286 | 0.09554375 | 7.571631 | -22.5092 | 6.61 | 0.3265078 | 1976.8 | 0.1432713 | 0.1461487 | 0.98 | 1160
Fe70W2Y6B22 | 1.8502 | 0.1042976 | 6.899171 | -19.2544 | 6.56 | 0.3410821 | 1966.47 | 0.1690808 | 0.1589651 | 2.94 | 999.992
Fe70Zr4Nb4Ti2B20 | 1.837 | 0.08177998 | 7.54338 | -25 | 6.64 | 0.3184235 | 1971.59 | 0.1358838 | 0.1303159 | 0.98 | 1357.132
Fe70Zr6Nb4B20 | 1.8328 | 0.08785587 | 7.225861 | -25.6496 | 6.64 | 0.3184235 | 1975.33 | 0.1360583 | 0.1343545 | 0.98 | 1295.908
Fe71.04Dy1.92B23.04Nb4 | 1.857472 | 0.07355399 | 6.532872 | -21.81476352 | 6.632 | 0.3278843 | 1970.15 | 0.1408513 | 0.1354498 | 9.8 | 1132.644
Fe71.04Tb0.96B19.2Si4.8Nb4 | 1.858528 | 0.06296637 | 7.306892 | -23.93407488 | 6.68 | 0.3149268 | 1944.3068 | 0.1400689 | 0.1214752 | 9.8 | 1026
Fe71.7B16.7Si8.3Zr3.3 | 1.85438 | 0.06697955 | 7.121543 | -26.41214 | 6.701 | 0.3110178 | 1901.165 | 0.1113651 | 0.1139578 | 4.9 | 1108
Fe71Nb4Hf3Y2B20 | 1.8347 | 0.08919979 | 7.293439 | -22.402 | 6.66 | 0.3200841 | 1976.92 | 0.1432258 | 0.1395442 | 0.98 | 1163
Fe71Nb6B23 | 1.8645 | 0.05906223 | 6.235485 | -22.6904 | 6.67 | 0.3187838 | 1991.23 | 0.148168 | 0.124006 | 9.8 | 1112.236
Fe71W1Y6B22 | 1.8449 | 0.1008461 | 6.577476 | -19.2704 | 6.58 | 0.340629 | 1947.63 | 0.1457261 | 0.158528 | 2.94 | 978.5636
Fe72.5B16.7Si8.3Hf2.5 | 1.85763 | 0.06376423 | 6.907605 | -25.056316 | 6.733 | 0.3079002 | 1908.079 | 0.1198474 | 0.1105387 | 4.9 | 1097
Fe72B17Si5Mo3Nb3 | 1.8722 | 0.05554746 | 7.465437 | -22.1636 | 6.8 | 0.2941176 | 1957.13 | 0.1536535 | 0.1086114 | 0.98 | 1071.42
Fe72B17Si5Mo6 | 1.889 | 0.05500211 | 7.119668 | -20.3984 | 6.83 | 0.2899234 | 1961.51 | 0.1595959 | 0.1056737 | 0.98 | 1040.808
Fe72B19.2Si4.8Ta4 | 1.86048 | 0.05919624 | 6.883015 | -23.548416 | 6.728 | 0.3085698 | 1967.654 | 0.1755495 | 0.1135234 | 0.49 | 1383.6624
Fe72B19.2Si4.8Y4 | 1.84928 | 0.08239079 | 6.883015 | -21.943296 | 6.648 | 0.3274934 | 1908.014 | 0.113544 | 0.1399258 | 0.49 | 1172.4396
Fe72Nb4Hf3Y1B20 | 1.8408 | 0.08232826 | 6.970574 | -22.294 | 6.71 | 0.3135294 | 1977.04 | 0.1431802 | 0.1323448 | 0.98 | 1158
Fe72Y6B22 | 1.8396 | 0.09714395 | 6.139354 | -19.2864 | 6.6 | 0.3401507 | 1928.79 | 0.1157538 | 0.1580792 | 2.94 | 985.7064
Fe73Nb4Hf3B20 | 1.8469 | 0.07478528 | 6.531297 | -22.1852 | 6.76 | 0.3068377 | 1977.16 | 0.1431347 | 0.1244407 | 0.98 | 1137
Fe76P5C3.8B9.5Si5.7 | 1.8993 | 0.08464455 | 7.229286 | -26.454536 | 6.995 | 0.261071 | 1856.958 | 0.2908364 | 0.09894833 | 2.94 | 999.992
Fe76P5Si5.7B9.5C3.8 | 1.8993 | 0.08464455 | 7.229286 | -26.454536 | 6.995 | 0.261071 | 1856.958 | 0.2908364 | 0.09894833 | 0.98 | 1130
Fe83Cr2B8Si2P4C1 | 1.8664 | 0.06166727 | 5.720028 | -16.9016 | 7.32 | 0.214163 | 1819.458 | 0.2169802 | 0.07747549 | 0.98 | 925
Fe83Mo2B8Si2P4C1 | 1.8764 | 0.06310063 | 5.720028 | -17.0016 | 7.32 | 0.214163 | 1833.778 | 0.2289279 | 0.07925773 | 0.98 | 938
Fe84Cr2B8Si2P4 | 1.8592 | 0.04969181 | 5.269007 | -15.2976 | 7.36 | 0.2083018 | 1799.338 | 0.1887165 | 0.07081044 | 0.98 | 912
Fe84Mo2B8Si2P4 | 1.8692 | 0.05201054 | 5.269007 | -15.3936 | 7.36 | 0.2083018 | 1813.658 | 0.2035293 | 0.07267735 | 0.98 | 929
Gd55Al25Co20 | 1.4385 | 0.1936799 | 8.291315 | -34.93 | 4.2 | 0.5714286 | 1458.83 | 0.2133958 | 0.1430383 | 0.98 | 481.6288
Hf10.5Zr42Ti5Ni14.6Cu17.9Al10 | 1.55206 | 0.1681381 | 13.05228 | -34.701236 | 6.029 | 0.5247775 | 1842.72398 | 0.2472616 | 0.103427 | 4.9 | 540.812
Hf21Zr31.5Ti5Ni14.6Cu17.9Al10 | 1.54891 | 0.1703053 | 13.80569 | -33.610916 | 6.029 | 0.5247775 | 1882.41398 | 0.2622417 | 0.1028793 | 4.9 | 561.22
Hf28.35Zr28.35Cu15.3Ni12.5Nb5Al10Y0.5 | 1.522155 | 0.1695892 | 13.87128 | -30.74875 | 5.766 | 0.5212514 | 1977.43186 | 0.2728971 | 0.09920746 | 9.8 | 533.6692
Hf31.5Zr21Ti5Ni14.6Cu17.9Al10 | 1.54576 | 0.1724379 | 13.80569 | -32.520596 | 6.029 | 0.5247775 | 1922.10398 | 0.2736317 | 0.102322 | 4.9 | 591.832
Hf40Zr9Cu31Ni8Al12 | 1.5747 | 0.1768119 | 11.66278 | -27.7716 | 6.53 | 0.5258079 | 1865.1706 | 0.3199154 | 0.103376 | 4.9 | 677.5456
Hf42Zr10.5Ti5Ni14.6Cu17.9Al10 | 1.54261 | 0.1745369 | 13.05228 | -31.430276 | 6.029 | 0.5247775 | 1961.79398 | 0.2821595 | 0.1017549 | 4.9 | 612.24
Hf43Zr4Cu31.25Ni9.75Al12 | 1.585375 | 0.1771866 | 11.11207 | -27.6818 | 6.6525 | 0.5186945 | 1867.58465 | 0.3238842 | 0.1044087 | 4.9 | 666.3212
Hf52.5Ti5Ni14.6Cu17.9Al10 | 1.53946 | 0.1766035 | 10.8681 | -30.339956 | 6.029 | 0.5247775 | 2001.48398 | 0.2883334 | 0.1011778 | 4.9 | 622.444
Ho55Al25Co20 | 1.455 | 0.1818061 | 8.291315 | -34.38 | 4.2 | 0.5714286 | 1540.78 | 0.2277238 | 0.1354149 | 0.98 | 422.4456
La55Al25Co20 | 1.3835 | 0.2356972 | 8.291315 | -32.18 | 4.2 | 0.5714286 | 1243.23 | 0.2281813 | 0.1603607 | 0.98 | 355.0992
La60Al22Ga8C10 | 1.414 | 0.3234712 | 8.911945 | -59.9296 | 3.1 | 0.09677419 | 1327.801568 | 0.6530054 | 0.1999852 | 1.96 | 243.16132
La60Al24Ga6C10 | 1.41 | 0.3225352 | 8.713624 | -59.8224 | 3.1 | 0.09677419 | 1340.412676 | 0.6390462 | 0.1996648 | 1.96 | 247.14088
La60Al26Ga4C10 | 1.406 | 0.321558 | 8.444929 | -59.7184 | 3.1 | 0.09677419 | 1353.023784 | 0.6251123 | 0.1993437 | 1.96 | 247.14088
La60Al28Ga2C10 | 1.402 | 0.3205386 | 8.076425 | -59.6176 | 3.1 | 0.09677419 | 1365.634892 | 0.6111942 | 0.1990218 | 1.96 | 245.10008
La60Al30C10 | 1.398 | 0.3194759 | 7.465521 | -59.52 | 3.1 | 0.09677419 | 1378.246 | 0.5972815 | 0.1986992 | 1.96 | 253.16124
Lu39Y16Al25Co20 | 1.469 | 0.1723739 | 11.04849 | -24.474 | 4.2 | 0.5714286 | 1625.67 | 0.2488347 | 0.1312228 | 0.98 | 624.4848
Mg33.4Cu33.3Yb33.3 | 1.48982 | 0.1950181 | 9.133854 | -9.326664 | 5.33 | 0.7555434 | 1125.82046 | 0.158666 | 0.1676462 | 4.9 | 219
Mg43Cu30Yb27 | 1.4735 | 0.1899907 | 8.959324 | -8.2224 | 4.97 | 0.7984937 | 1100.516 | 0.1660252 | 0.1559255 | 4.9 | 236
Mg44Cu40.5Yb15.5 | 1.5412 | 0.1923851 | 8.449262 | -6.7884 | 5.8 | 0.7419805 | 1126.1411 | 0.1775747 | 0.1518283 | 4.9 | 247
Mg45.5Cu36.4Yb18.1 | 1.51571 | 0.1921743 | 8.60938 | -7.126392 | 5.457 | 0.7712696 | 1112.84568 | 0.1757513 | 0.152034 | 4.9 | 225
Mg50Cu30Yb20 | 1.477 | 0.1879232 | 8.560535 | -7.08 | 4.9 | 0.8186192 | 1088.336 | 0.1729682 | 0.146526 | 4.9 | 230
Mg50Cu36.4Yb13.6 | 1.51796 | 0.190706 | 8.19566 | -6.192192 | 5.412 | 0.7834585 | 1105.01568 | 0.1805399 | 0.1433097 | 4.9 | 263
Mg54.5Cu27.3Yb18.2 | 1.46197 | 0.184037 | 8.275024 | -6.550908 | 4.639 | 0.844027 | 1073.46926 | 0.1729857 | 0.139646 | 4.9 | 195
Mg55Cu36Yb9 | 1.5179 | 0.1890191 | 7.593342 | -5.1192 | 5.33 | 0.7995468 | 1095.2732 | 0.1850977 | 0.1321611 | 4.9 | 217
Mg57Cu34Nd9 | 1.4953 | 0.196824 | 7.515176 | -6.2496 | 5.15 | 0.8170928 | 1104.5808 | 0.1896768 | 0.1169951 | 0.49 | 301.018
Mg57Zn8Cu25Gd10 | 1.4737 | 0.1804079 | 9.139565 | -6.9196 | 5.15 | 0.8335391 | 1079.5674 | 0.2465255 | 0.108334 | 0.49 | 243
Mg60Cu20Ti10Y10 | 1.442 | 0.167438 | 9.053114 | -0.92 | 4.1 | 0.8550511 | 1199.474 | 0.3139338 | 0.09894629 | 0.49 | 244
Mg60Cu22Ti8Y10 | 1.4492 | 0.17216 | 8.911945 | -2.0416 | 4.24 | 0.8576089 | 1187.8064 | 0.3048952 | 0.1016614 | 0.49 | 269
Mg60Cu25Ti5Y10 | 1.46 | 0.178582 | 8.589311 | -3.67 | 4.45 | 0.8571053 | 1170.305 | 0.2893791 | 0.105558 | 0.49 | 321
Mg60Cu27Ti3Y10 | 1.4672 | 0.1824677 | 8.276343 | -4.7196 | 4.59 | 0.8544611 | 1158.6374 | 0.2774976 | 0.1080476 | 0.49 | 347
Mg60Cu30Y10 | 1.478 | 0.1877656 | 7.465521 | -6.24 | 4.8 | 0.8477912 | 1141.136 | 0.2568201 | 0.1116334 | 0.49 | 261
Mg60Zn34Ca6 | 1.407 | 0.1342155 | 7.00118 | -5.9232 | 5.4 | 0.8772385 | 856.3102 | 0.1468083 | 0.09297022 | 9.8 | 296
Mg60Zn5Cu25Gd10 | 1.4635 | 0.1813662 | 8.589311 | -6.49 | 4.85 | 0.8557943 | 1086.4815 | 0.2382876 | 0.1071024 | 0.49 | 286
Mg62Zn3Cu25Gd10 | 1.4567 | 0.1818625 | 8.134509 | -6.1876 | 4.65 | 0.8689742 | 1091.0909 | 0.2326527 | 0.1061955 | 0.49 | 255
Mg64Ni21Nd15 | 1.4105 | 0.1873539 | 7.465371 | -8.2344 | 3.83 | 0.835554 | 1148.3 | 0.284029 | 0.1160423 | 0.49 | 277.5488
Mg65Cu20Ni5Y10 | 1.449 | 0.1814257 | 8.163862 | -5.86 | 4.3 | 0.8766547 | 1137.924 | 0.2789942 | 0.1070672 | 0.49 | 223.4676
Mg65Cu20Y10B5 | 1.4555 | 0.1892876 | 8.163862 | -6.4 | 3.95 | 0.8967709 | 1168.974 | 0.337617 | 0.1308703 | 4.9 | 327
Mg65Cu22Y10B3 | 1.4527 | 0.1860083 | 7.88643 | -6.124 | 4.11 | 0.8939048 | 1149.1464 | 0.3116089 | 0.1210695 | 4.9 | 310
Mg65Cu24Y10B1 | 1.4499 | 0.1826228 | 7.472848 | -5.848 | 4.27 | 0.8886068 | 1129.3188 | 0.2798784 | 0.1104238 | 4.9 | 280
Mg65Cu25Gd10 | 1.4465 | 0.1823874 | 7.123776 | -5.71 | 4.35 | 0.8852067 | 1098.005 | 0.2239645 | 0.1047046 | 0.49 | 257
Mg65Cu25Y10 | 1.4485 | 0.1808883 | 7.123776 | -5.71 | 4.35 | 0.8852067 | 1119.405 | 0.2611299 | 0.1047046 | 4.9 | 220
Mg65Li2Cu18Ni5Y10 | 1.4306 | 0.1837494 | 8.70441 | -5.548 | 4.1 | 0.8958228 | 1119.8424 | 0.29463 | 0.1039996 | 0.49 | 253.0592
Mg65Li4Cu16Ni5Y10 | 1.4122 | 0.1852193 | 8.995932 | -5.22 | 3.9 | 0.9134109 | 1101.7608 | 0.3094977 | 0.1007687 | 0.49 | 248.9776
Mg65Li6Cu14Ni5Y10 | 1.3938 | 0.1857877 | 9.179608 | -4.876 | 3.7 | 0.9288022 | 1083.6792 | 0.3236823 | 0.0973598 | 0.49 | 241.8348
Mg66Zn27Ca4Ag3 | 1.408 | 0.1365854 | 7.164273 | -5.4912 | 4.97 | 0.9134255 | 877.9565 | 0.1471471 | 0.08135769 | 1.96 | 239.794
Mg66Zn29Ca4Ag1 | 1.4024 | 0.1288934 | 6.717966 | -5.072 | 4.99 | 0.9155027 | 867.1115 | 0.1398726 | 0.08210955 | 1.96 | 239.794
Mg66Zn30Ca2.5Sr1.5 | 1.39885 | 0.1261344 | 6.573461 | -4.7589 | 5 | 0.9165151 | 860.714 | 0.1334847 | 0.08895091 | 0.98 | 256.1204
Mg66Zn30Ca3.5Sr0.5 | 1.39935 | 0.1252276 | 6.47875 | -4.8245 | 5 | 0.9165151 | 861.364 | 0.1348317 | 0.0847021 | 0.98 | 254.0796
Mg66Zn30Ca3Sr1 | 1.3991 | 0.1256818 | 6.540461 | -4.7916 | 5 | 0.9165151 | 861.039 | 0.1341609 | 0.0868569 | 0.98 | 256.1204
Mg66Zn30Ca4 | 1.3996 | 0.1247718 | 6.353451 | -4.8576 | 5 | 0.9165151 | 861.689 | 0.135497 | 0.08248173 | 1.96 | 240.8144
Mg66Zn30Ca4 | 1.3996 | 0.1247718 | 6.353451 | -4.8576 | 5 | 0.9165151 | 861.689 | 0.135497 | 0.08248173 | 0.98 | 249.998
Mg73Zn23Ca4 | 1.3758 | 0.1174315 | 5.790862 | -4.1968 | 4.3 | 0.9786803 | 877.8219 | 0.1228877 | 0.0768608 | 9.8 | 212
Mn25Fe55P10B7C3 | 1.8323 | 0.1234843 | 9.951753 | -26.088 | 6.98 | 0.2191368 | 1686.79 | 0.3609526 | 0.08959036 | 10 | 872.442
Mn30Fe50P10B7C3 | 1.8183 | 0.1289571 | 10.22097 | -26.628 | 6.93 | 0.218132 | 1672.19 | 0.3643097 | 0.09017295 | 10 | 883.6664
Mn35Fe45P10B7C3 | 1.8043 | 0.1339115 | 10.37895 | -27.168 | 6.88 | 0.2168379 | 1657.59 | 0.3675148 | 0.09070318 | 10 | 892.85
Mn40Fe40P10B7C3 | 1.7903 | 0.1383878 | 10.43104 | -27.708 | 6.83 | 0.2152369 | 1642.99 | 0.3705638 | 0.09118251 | 10 | 901.0132
Mn45Fe35P10B7C3 | 1.7763 | 0.1424157 | 10.37895 | -28.248 | 6.78 | 0.2133092 | 1628.39 | 0.3734521 | 0.09161231 | 10 | 916.3192
Mn50Fe30P10B7C3 | 1.7623 | 0.1460161 | 10.22097 | -28.788 | 6.73 | 0.2110322 | 1613.79 | 0.3761747 | 0.09199382 | 10 | 926.5232
Mn55Fe25P10B7C3 | 1.7483 | 0.1492036 | 9.951753 | -29.328 | 6.68 | 0.2083798 | 1599.19 | 0.3787258 | 0.09232816 | 10 | 935.7068
Nd55Al25Co20 | 1.4055 | 0.2184343 | 8.291315 | -33.5 | 4.2 | 0.5714286 | 1300.43 | 0.2139679 | 0.1480549 | 0.98 | 380.6092
Ni30.38Co20.92Ta10W23.7B15 | 1.988874 | 0.1244914 | 12.84732 | -22.2937288 | 7.2928 | 0.350191 | 2452.047 | 0.3400155 | 0.124202 | 2.94 | 1262
Ni31.56Co21.74Ta8W23.7B15 | 1.996828 | 0.1191765 | 12.66692 | -20.9083416 | 7.3846 | 0.3457533 | 2421.135 | 0.3431197 | 0.1222657 | 2.94 | 1271
Ni32.75Co22.55Ta6W23.7B15 | 2.004785 | 0.1135618 | 12.43796 | -19.437024 | 7.4765 | 0.3409886 | 2390.219 | 0.3458181 | 0.1201541 | 2.94 | 1237
Ni33.93Co23.37Ta4W23.7B15 | 2.012739 | 0.1076042 | 12.14679 | -17.8791168 | 7.5683 | 0.3358947 | 2359.307 | 0.3480836 | 0.1178539 | 2.94 | 1234
Ni35.12Co24.18Ta2W23.7B15 | 2.020696 | 0.101243 | 11.76249 | -16.2351992 | 7.6602 | 0.330491 | 2328.391 | 0.3498927 | 0.1153511 | 2.94 | 1191
Ni35.7W22.12B12.18Co30 | 2.016374 | 0.09384406 | 10.96671 | -12.23605824 | 7.9626 | 0.2986862 | 2250.8882 | 0.3526384 | 0.1034862 | 2.94 | 1019
Ni36.3Co25W23.7B15 | 2.02865 | 0.09440088 | 11.14239 | -14.504772 | 7.752 | 0.3247726 | 2297.479 | 0.3512103 | 0.1126285 | 2.94 | 1151
Ni38.25W23.7B13.05Co25 | 2.026115 | 0.0948606 | 10.98381 | -13.083924 | 7.8885 | 0.309946 | 2285.3695 | 0.3547273 | 0.1071588 | 2.94 | 1130
Ni40.8W25.28B13.92Co20 | 2.035856 | 0.095606 | 10.88947 | -13.92830464 | 7.8144 | 0.3209125 | 2319.8508 | 0.3559846 | 0.1107149 | 2.94 | 1167
Ni60Nb13.6Ta20.4Sn6 | 1.7872 | 0.1007662 | 8.903623 | -24.74592 | 7.94 | 0.3190254 | 2112.4058 | 0.3611097 | 0.09459673 | 4.9 | 1027.69586
Ni60Nb20.4Ta13.6Sn6 | 1.794 | 0.09518562 | 8.903623 | -24.87648 | 7.94 | 0.3190254 | 2075.6858 | 0.3453532 | 0.09459673 | 4.9 | 1216.67394
Ni60Nb27.2Ta6.8Sn6 | 1.8008 | 0.08918777 | 8.415698 | -25.00704 | 7.94 | 0.3190254 | 2038.9658 | 0.3264891 | 0.09459673 | 4.9 | 1194.22514
Ni60Nb33.1Sn6.9 | 1.81084 | 0.08218564 | 7.124624 | -24.585756 | 7.931 | 0.3209228 | 1982.04017 | 0.312842 | 0.09551832 | 4.9 | 1045.91
Ni60Nb33.8Sn6.2 | 1.80832 | 0.08257669 | 7.0297 | -25.015024 | 7.938 | 0.3194476 | 1997.75566 | 0.3057503 | 0.09480293 | 4.9 | 1306.112
Ni60Nb37Sn3 | 1.7968 | 0.08406917 | 6.481307 | -26.9724 | 7.97 | 0.3126483 | 2069.5979 | 0.2710794 | 0.09140308 | 4.9 | 1265.296
Ni60Nb6.8Ta27.2Sn6 | 1.7804 | 0.1059936 | 8.415698 | -24.61536 | 7.94 | 0.3190254 | 2149.1258 | 0.3743312 | 0.09459673 | 4.9 | 1159.929496
Ni62Nb33Zr5 | 1.7787 | 0.09945418 | 6.751196 | -30.364 | 8.05 | 0.3104969 | 2085.41 | 0.22748 | 0.09471265 | 9.8 | 579.95
Pr55Al25Co20 | 1.4 | 0.2226922 | 8.291315 | -33.5 | 4.2 | 0.5714286 | 1251.48 | 0.2255892 | 0.1505431 | 0.98 | 263.2632
Re15B35Co50 | 1.939 | 0.03838291 | 8.302189 | -21.45 | 6.6 | 0.4132782 | 2223.7775 | 0.2602131 | 0.1548503 | 0.98 | 1581.62
Re20B35Co45 | 1.94 | 0.03801874 | 8.718508 | -21.4 | 6.5 | 0.4113767 | 2307.87 | 0.2714867 | 0.1613134 | 0.98 | 1640.8032
Re25B35Co40 | 1.941 | 0.03764475 | 8.983507 | -21.39 | 6.4 | 0.4086468 | 2391.9625 | 0.2761011 | 0.1669007 | 0.98 | 1718.3536
Re30B35Co35 | 1.942 | 0.03726066 | 9.112704 | -21.42 | 6.3 | 0.4049953 | 2476.055 | 0.2755798 | 0.1717252 | 0.98 | 1794.8836
Re35B35Co30 | 1.943 | 0.03686619 | 9.112704 | -21.49 | 6.2 | 0.4003121 | 2560.1475 | 0.2708718 | 0.1758755 | 0.98 | 1869.3728
Re40B35Co25 | 1.944 | 0.036461 | 8.983507 | -21.6 | 6.1 | 0.3944659 | 2644.24 | 0.2625729 | 0.1794224 | 0.98 | 1948.964
Tb55Al25Co20 | 1.444 | 0.189685 | 8.291315 | -35.37 | 4.2 | 0.5714286 | 1483.03 | 0.2169364 | 0.137969 | 0.98 | 451.0168
Ti32.8Zr30.2Ni5.3Cu9Be22.7 | 1.5354 | 0.1172714 | 11.94078 | -29.9764 | 4.494 | 0.5879708 | 1847.3438 | 0.1408956 | 0.1282941 | 1.96 | 545.6
Ti40Cu30Zr10Pd14Co6 | 1.7398 | 0.1534669 | 11.65645 | -32.3616 | 7.24 | 0.4527017 | 1758.622 | 0.1566221 | 0.07381317 | 9.8 | 368
Ti40Cu34Zr10Pd14Co2 | 1.7406 | 0.1536541 | 10.95009 | -31.4176 | 7.32 | 0.4567339 | 1742.2068 | 0.1643851 | 0.07308611 | 9.8 | 391
Ti40Zr25Ni12Cu3Be20 | 1.5487 | 0.1145014 | 11.59475 | -32.2484 | 4.53 | 0.5544795 | 1868.6386 | 0.1174537 | 0.1223117 | 0.49 | 530
Ti42Zr40Ta3Si15 | 1.5088 | 0.126023 | 9.316928 | -37.6056 | 4.03 | 0.04232934 | 2018.32 | 0.1332265 | 0.06302468 | 0.294 | 560
Ti43Cu40Zr7.5Fe2.5Sn2Si1Sc4 | 1.6803 | 0.1243895 | 10.55016 | -11.5279 | 6.86 | 0.5020252 | 1682.2316 | 0.2013027 | 0.08231857 | 1.96 | 577
Ti44Cu40Zr7.5Fe2.5Sn2Si1Sc3 | 1.6821 | 0.1230671 | 10.34036 | -11.7955 | 6.87 | 0.4998702 | 1683.5016 | 0.2015843 | 0.08065981 | 1.96 | 581
Ti45Cu40Zr7.5Fe2.5Sn2Si1Sc2 | 1.6839 | 0.1217264 | 10.10042 | -12.0695 | 6.88 | 0.4977131 | 1684.7716 | 0.2018618 | 0.07893318 | 1.96 | 584
Ti45Zr40Si15 | 1.51 | 0.1259672 | 8.400572 | -37.98 | 4 | 0 | 1977.85 | 0.07553276 | 0.06324761 | 0.294 | 604
Ti46Cu40Zr7.5Fe2.5Sn2Si1Sc1 | 1.6857 | 0.120367 | 9.815138 | -12.3499 | 6.89 | 0.4955539 | 1686.0416 | 0.202135 | 0.07713387 | 1.96 | 590
Ti47Cu40Zr7.5Fe2.5Sn2Si1 | 1.6875 | 0.1189883 | 9.412787 | -12.6367 | 6.9 | 0.4933926 | 1687.3116 | 0.2024042 | 0.07525641 | 1.96 | 585
Ti52Zr30Ta3Si15 | 1.5298 | 0.1180503 | 9.07056 | -36.5496 | 4.03 | 0.04232934 | 1999.62 | 0.1335763 | 0.05942071 | 0.294 | 624
Ti60Zr22Ta3Si15 | 1.5466 | 0.1103862 | 8.558167 | -35.7048 | 4.03 | 0.04232934 | 1984.66 | 0.1333781 | 0.05489697 | 0.294 | 679
Ti65Zr10Ta10Si15 | 1.569 | 0.09701317 | 8.522631 | -33.76 | 4.1 | 0.07317073 | 2056.65 | 0.2073258 | 0.04439672 | 0.294 | 610
Ti65Zr20Si15 | 1.552 | 0.1080401 | 7.370066 | -35.82 | 4 | 0 | 1940.45 | 0.06653874 | 0.05350999 | 0.294 | 848
Tm39Y16Al25Co20 | 1.4612 | 0.1775652 | 11.04849 | -35.004 | 4.2 | 0.5714286 | 1583.94 | 0.2373761 | 0.1344397 | 0.98 | 619.3828
Y55Al25Co20 | 1.4495 | 0.185727 | 8.291315 | -34.38 | 4.2 | 0.5714286 | 1576.53 | 0.2356191 | 0.1430383 | 0.98 | 451.0168
Yb40Mg30Cu30 | 1.467 | 0.1937423 | 9.053114 | -9.72 | 5.1 | 0.7616833 | 1123.136 | 0.1510588 | 0.1673889 | 4.9 | 217
Yb50Mg25Cu25 | 1.4325 | 0.1889578 | 8.644238 | -9.75 | 4.75 | 0.7645178 | 1118.805 | 0.1387013 | 0.1623719 | 4.9 | 179
Yb50Mg30Cu20 | 1.403 | 0.1777914 | 8.560535 | -9.12 | 4.3 | 0.785551 | 1097.074 | 0.1372349 | 0.1517752 | 4.9 | 175
Yb55Mg20Cu25 | 1.43 | 0.1902304 | 8.291315 | -9.84 | 4.8 | 0.75 | 1127.505 | 0.1318924 | 0.1633291 | 4.9 | 170
Yb55Mg25Cu20 | 1.4005 | 0.1789423 | 8.291315 | -9.18 | 4.35 | 0.7702865 | 1105.774 | 0.1312987 | 0.1523779 | 4.9 | 165
Yb55Mg30Cu15 | 1.371 | 0.1628838 | 8.102577 | -8.46 | 3.9 | 0.7730674 | 1084.043 | 0.1274863 | 0.1404083 | 4.9 | 163
Yb60Mg13Cu27 | 1.4393 | 0.1949957 | 7.692479 | -10.0692 | 5.03 | 0.7247359 | 1144.8974 | 0.1235084 | 0.1679124 | 4.9 | 161
Yb60Mg15Cu25 | 1.4275 | 0.1914867 | 7.795514 | -9.81 | 4.85 | 0.7355798 | 1136.205 | 0.1244582 | 0.1636348 | 4.9 | 168
Yb60Mg20Cu20 | 1.398 | 0.1800758 | 7.900549 | -9.12 | 4.4 | 0.7551476 | 1114.474 | 0.1247827 | 0.1523151 | 4.9 | 163
Yb65Mg17.5Cu17.5 | 1.38075 | 0.1737234 | 7.39986 | -8.5575 | 4.225 | 0.7437519 | 1112.3085 | 0.1170641 | 0.145373 | 4.9 | 159
Zr34Ti15Cu10Ni11Be28Y2 | 1.5473 | 0.1374932 | 12.9623 | -35.7804 | 4.78 | 0.6411238 | 1813.442 | 0.1516727 | 0.1475741 | 1.96 | 619.3828
Zr38.5Cu15.25Ni9.75Ti16.5Be20 | 1.556125 | 0.1437093 | 12.47461 | -33.1951 | 5.2525 | 0.6084521 | 1827.21205 | 0.1603429 | 0.1340321 | 294 | 497
Zr39.1Cu25.619Ag7.106Al6.8Be6.375Zr15 | 1.5530043 | 0.1680231 | 12.86021 | -28.12595 | 6.09525 | 0.567574 | 1749.866 | 0.2446421 | 0.1098645 | 9.8 | 525
Zr40.18Ti13.72Cu12.25Ni9.8Be22.05Y2 | 1.536197 | 0.1444534 | 12.76472 | -34.3253232 | 4.9845 | 0.6171614 | 1837.09805 | 0.1556574 | 0.1422006 | 1.96 | 689.7904
Zr40Ti15Cu11Ni11Be21.5Y1Mg0.5 | 1.5384 | 0.1430566 | 12.80113 | -34.6307 | 4.98 | 0.6116955 | 1839.9232 | 0.1563553 | 0.1393069 | 1.96 | 585.7096
Zr41.2Cu12.5Ni10Ti13.8Be22.5 | 1.54223 | 0.1424393 | 12.17547 | -35.1966 | 5.025 | 0.6157709 | 1838.2465 | 0.1572496 | 0.1387138 | 294 | 493
Zr41Ti14Cu12.5Ni10Be22.5 | 1.54265 | 0.1422673 | 12.1935 | -35.148 | 5.025 | 0.6157709 | 1837.8725 | 0.1571432 | 0.1386022 | 1.96 | 609.1788
Zr41Ti14Cu12.5Ni8Be22.5C2 | 1.55545 | 0.1646614 | 12.60953 | -39.484 | 4.905 | 0.6145352 | 1879.7725 | 0.2129518 | 0.1487433 | 1.96 | 625.5052
Zr42.78Cu36.456Ag7.254Al6.51Fe7 | 1.6345512 | 0.1668876 | 10.68695 | -22.9907 | 7.2746 | 0.4738043 | 1682.542 | 0.2490692 | 0.1038968 | 1.96 | 583.6688
Zr45.8Cu14.6Ni11.6Ti16.1Be11.9 | 1.54287 | 0.1521392 | 11.93728 | -31.649112 | 5.48 | 0.5658582 | 1871.57552 | 0.1543041 | 0.1239516 | 294 | 496
Zr45Nb10Cu13Ni10Be22 | 1.5419 | 0.1463734 | 11.79077 | -33.898 | 5.17 | 0.5987109 | 1925.2406 | 0.2088326 | 0.1404681 | 1.96 | 644.8928
Zr45Nb8Cu13Ni4Be22Fe8 | 1.5417 | 0.1441372 | 12.39232 | -31.2148 | 5.11 | 0.5811145 | 1911.4406 | 0.2002824 | 0.1401953 | 1.96 | 620.4032
Zr46Cu30.14Ag8.36Al8Be7.5 | 1.592358 | 0.1658931 | 10.99507 | -28.09392768 | 6.465 | 0.5613118 | 1683.109876 | 0.2561646 | 0.1133806 | 9.8 | 571
Zr46Cu37.6Ag8.4Al8 | 1.61712 | 0.1707416 | 9.437345 | -25.455488 | 7.14 | 0.500304 | 1667.88224 | 0.2630596 | 0.1003505 | 0.49 | 554
Zr46Cu39.2Ag7.8Al7 | 1.61984 | 0.171219 | 9.223872 | -25.079552 | 7.22 | 0.4942018 | 1672.86228 | 0.2588449 | 0.101614 | 1.96 | 498.9756
Zr47.5Ti1.9Cu36.1Al9.5Y5 | 1.56086 | 0.1729619 | 9.728478 | -25.716804 | 6.382 | 0.5464008 | 1716.54522 | 0.2515819 | 0.1106079 | 0.98 | 473
Zr48.5Ti1.94Cu36.86Al9.7Y3 | 1.568036 | 0.171029 | 9.368332 | -26.20981904 | 6.4532 | 0.5405973 | 1714.806172 | 0.2543761 | 0.107511 | 0.98 | 492
Zr48Nb8Cu12Fe8Be24 | 1.5176 | 0.1373532 | 11.25185 | -30.3616 | 4.76 | 0.5800146 | 1923.7844 | 0.1985319 | 0.1417824 | 1.96 | 596.934
Zr48Nb8Cu14Ni12Be18 | 1.5442 | 0.1534821 | 11.57903 | -34.2528 | 5.42 | 0.5823832 | 1919.8168 | 0.2003256 | 0.1367756 | 1.96 | 621.4236
Zr49.5Ti1.98Cu37.62Al9.9Y1 | 1.575212 | 0.1689833 | 8.883746 | -26.70083856 | 6.5244 | 0.5346978 | 1713.067124 | 0.2571469 | 0.1040492 | 0.98 | 504
Zr49Ti1.96Cu37.24Al9.8Y2 | 1.571624 | 0.1700204 | 9.148214 | -26.45557824 | 6.4888 | 0.5376594 | 1713.936648 | 0.2557644 | 0.1058283 | 0.98 | 498
Zr50.2Cu30.712Ag6.688Al6.4Be6 | 1.5775064 | 0.1689994 | 10.26072 | -27.59158 | 6.434 | 0.5540096 | 1721.273 | 0.2470189 | 0.1117857 | 9.8 | 530
Zr50Ti2Cu38Al10 | 1.5788 | 0.1679178 | 8.503181 | -26.9456 | 6.56 | 0.5317129 | 1712.1976 | 0.2585237 | 0.1021678 | 0.98 | 518
Zr51.8Cu29.112Ag6.688Al6.4Be6 | 1.5683864 | 0.1690623 | 10.18973 | -27.71658 | 6.322 | 0.5582201 | 1733.599 | 0.2455221 | 0.1110785 | 9.8 | 533
Zr51.9Cu23.3Ni10.5Al14.3 | 1.56375 | 0.1662619 | 9.931676 | -35.931652 | 6.118 | 0.5385015 | 1735.81222 | 0.2609999 | 0.103461 | 0.49 | 550
Zr51Co33Al16 | 1.5563 | 0.1589026 | 8.334597 | -45.9756 | 5.49 | 0.4531787 | 1818.2012 | 0.2301194 | 0.1045962 | 1.96 | 618
Zr51Ti5Ni10Cu25Al9 | 1.5662 | 0.1669076 | 10.69795 | -31.9764 | 6.26 | 0.5257606 | 1778.6838 | 0.2334686 | 0.1038361 | 0.49 | 542
Zr52.5Ti5Ni14.6Cu17.9Al10 | 1.55521 | 0.1659351 | 10.8681 | -35.791556 | 6.029 | 0.5247775 | 1803.03398 | 0.2275756 | 0.1039652 | 4.9 | 510.2
Zr52.92Al16.66Co28.42Ta2 | 1.536358 | 0.1554337 | 8.905431 | -44.4526824 | 5.2744 | 0.4513598 | 1850.044312 | 0.2559819 | 0.1001181 | 19.6 | 551
Zr52Co32Al16 | 1.5508 | 0.1587265 | 8.296323 | -45.824 | 5.44 | 0.4535042 | 1821.8012 | 0.2302691 | 0.1038611 | 1.96 | 607
Zr53.19Al16.745Co28.565Ta1.5 | 1.5365435 | 0.1558017 | 8.779126 | -44.73516385 | 5.2758 | 0.4523744 | 1842.696834 | 0.2515059 | 0.1003751 | 19.6 | 537
Zr53.35Cu31.141Ag5.434Al5.2Be4.875 | 1.5663677 | 0.1710138 | 9.625788 | -26.87088 | 6.41075 | 0.5483379 | 1749.895 | 0.2390878 | 0.1102871 | 9.8 | 531
Zr53.46Al16.83Co28.71Ta1 | 1.536729 | 0.1561685 | 8.638485 | -45.0182106 | 5.2772 | 0.4533854 | 1835.349356 | 0.2468058 | 0.1006315 | 19.6 | 534
Zr53Al14Ni10Cu19Y4 | 1.5311 | 0.1682857 | 10.69425 | -34.9988 | 5.75 | 0.550717 | 1761.3626 | 0.2528687 | 0.1071139 | 1.96 | 657.1376
Zr53Al16Co26Au5 | 1.5783 | 0.2030922 | 9.392528 | -48.8696 | 5.49 | 0.4781169 | 1803.8602 | 0.2404722 | 0.09740991 | 2.94 | 570
Zr53Al16Co26Pd5 | 1.5613 | 0.1760355 | 9.392528 | -51.8556 | 5.44 | 0.4645465 | 1828.3962 | 0.2299102 | 0.0987855 | 2.94 | 570
Zr53Al16Co26Pt5 | 1.5653 | 0.1817685 | 9.392528 | -53.0576 | 5.44 | 0.4645465 | 1839.0662 | 0.2299663 | 0.09828199 | 2.94 | 565
Zr53Al16Co31 | 1.5453 | 0.1584659 | 8.25385 | -45.6396 | 5.39 | 0.4536131 | 1825.4012 | 0.2303998 | 0.103075 | 2.94 | 550
Zr53Co31Al16 | 1.5453 | 0.1584659 | 8.25385 | -45.6396 | 5.39 | 0.4536131 | 1825.4012 | 0.2303998 | 0.103075 | 1.96 | 598
Zr54.7Cu28.598Ag5.852Al5.6Be5.25 | 1.5564006 | 0.1701607 | 9.72937 | -27.19201 | 6.2505 | 0.5560965 | 1758.843 | 0.2391258 | 0.1095478 | 9.8 | 528
Zr54Al15Ni10Cu19Y2 | 1.5361 | 0.1658398 | 10.32055 | -36.0588 | 5.76 | 0.5485232 | 1755.9958 | 0.2587943 | 0.1035837 | 1.96 | 662.2396
Zr54Al17Co29 | 1.5371 | 0.1568988 | 8.255442 | -45.586 | 5.28 | 0.4553969 | 1820.6544 | 0.2366667 | 0.1011423 | 19.6 | 553
Zr54Co30Al16 | 1.5398 | 0.1581184 | 8.207127 | -45.4224 | 5.34 | 0.4534929 | 1829.0012 | 0.2305116 | 0.1022374 | 1.96 | 589
Zr55Co29Al16 | 1.5343 | 0.1576815 | 8.156092 | -45.1724 | 5.29 | 0.4531306 | 1832.6012 | 0.2306049 | 0.1013476 | 1.96 | 579
Zr55Cu30Al10Ni5 | 1.558 | 0.1699942 | 8.896373 | -30.57 | 6.3 | 0.533815 | 1757.568 | 0.2489459 | 0.1030791 | 0.98 | 429
Zr55Cu30Al10Ni5 | 1.558 | 0.1699942 | 8.896373 | -30.57 | 6.3 | 0.533815 | 1757.568 | 0.2489459 | 0.1030791 | 2.942 | 540.812
Zr56.15Cu19.591Ag5.434Al13.95Be4.875 | 1.5250327 | 0.1591675 | 10.17411 | -31.13726 | 5.51475 | 0.582024 | 1734.339 | 0.2700554 | 0.1008225 | 9.8 | 538
Zr56.7Cu15.3Ni12.5Nb5Al10Y0.5 | 1.53066 | 0.1640333 | 10.60376 | -33.360352 | 5.766 | 0.5212514 | 1870.26886 | 0.2432141 | 0.1004682 | 9.8 | 459.18
Zr56Co28Al16 | 1.5288 | 0.1571528 | 8.100678 | -44.8896 | 5.24 | 0.4525115 | 1836.2012 | 0.2306799 | 0.100405 | 1.96 | 571
Zr57Co27Al16 | 1.5233 | 0.1565292 | 8.040809 | -44.574 | 5.19 | 0.4516198 | 1839.8012 | 0.2307368 | 0.09940872 | 1.96 | 560
Zr58Co26Al16 | 1.5178 | 0.1558078 | 7.976401 | -44.2256 | 5.14 | 0.4504385 | 1843.4012 | 0.2307758 | 0.09835771 | 1.96 | 548
Zr58Nb3Cu16Ni13Al10 | 1.5327 | 0.1659 | 10.0586 | -34.7472 | 5.83 | 0.5231167 | 1852.0812 | 0.23774 | 0.1012287 | 1.96 | 473.52
Zr60.5Hf3Al9Fe4.5Cu23 | 1.5079 | 0.1643435 | 9.174626 | -25.8341 | 5.7 | 0.5318423 | 1840.5164 | 0.2374716 | 0.09507841 | 9.8 | 468
Zr60Ti2.5Al10Fe12.5Cu10Ag5 | 1.51275 | 0.158217 | 10.55006 | -25.8725 | 5.45 | 0.4973628 | 1842.683 | 0.2263145 | 0.09001131 | 2.94 | 460
Zr61.7Ni33.3Ca5 | 1.50664 | 0.1949425 | 6.766752 | -36.170756 | 5.898 | 0.4967987 | 1944.3 | 0.1368407 | 0.1329947 | 9.8 | 262
Zr61Cu27Fe2Al10 | 1.5219 | 0.1658865 | 8.010869 | -27.0236 | 5.87 | 0.5428267 | 1794.3394 | 0.2451822 | 0.09636425 | 2.94 | 455
Zr62.5Ti2.5Al10Fe10Cu10Ag5 | 1.50025 | 0.1569557 | 10.19742 | -25.51 | 5.35 | 0.5025049 | 1850.608 | 0.2266049 | 0.08674879 | 2.94 | 451
Zr63.36Cu14.52Ni10.12Al12 | 1.50506 | 0.1627247 | 8.775973 | -35.31635712 | 5.5036 | 0.533379 | 1832.449224 | 0.2354811 | 0.09631792 | 1.96 | 579.5
Zr63.7Ni33.3Ca3 | 1.51324 | 0.1889006 | 6.30738 | -39.027156 | 5.938 | 0.4866975 | 1964.56 | 0.1218498 | 0.1262258 | 9.8 | 299
Zr64.13Cu15.75Ni10.12Al10 | 1.506471 | 0.1651702 | 8.630659 | -33.99816676 | 5.6097 | 0.5308986 | 1846.86715 | 0.2253868 | 0.09766599 | 1.96 | 459.18
Zr65.446Cu12.642Ni7.912Al14 | 1.487149 | 0.1562147 | 8.437683 | -34.77225 | 5.21966 | 0.531461 | 1831.855 | 0.2439566 | 0.09059275 | 0.5 | 417.8538
Zr65Al7.5Cu12.5Ni10Ag5 | 1.51025 | 0.169646 | 9.26391 | -31.6025 | 5.75 | 0.5271459 | 1857.5905 | 0.2179545 | 0.09371639 | 4.9 | 423.466
Zr65Cu12.5Ni10Al7.5V5 | 1.49525 | 0.1601246 | 9.26391 | -30.2875 | 5.45 | 0.5107217 | 1905.0015 | 0.2016636 | 0.09623039 | 98 | 425
Zr65Cu16.5Ni10Al7.5V1 | 1.50605 | 0.166706 | 8.712139 | -31.8235 | 5.69 | 0.5247127 | 1871.9863 | 0.2105692 | 0.09874865 | 98 | 601
Zr65Ti2.5Al10Fe7.5Cu10Ag5 | 1.48775 | 0.1551755 | 9.783953 | -25.0225 | 5.25 | 0.5070926 | 1858.533 | 0.2268058 | 0.0830745 | 2.94 | 443
Zr66.7Ni33.3 | 1.52314 | 0.1794623 | 5.290056 | -43.533756 | 5.998 | 0.4714437 | 1994.95 | 0.09449591 | 0.114628 | 9.8 | 211
Zr66.968Cu12.936Ni8.096Al12 | 1.484292 | 0.1578092 | 8.239357 | -33.48964 | 5.27128 | 0.5283627 | 1852.748 | 0.2322457 | 0.0911896 | 0.5 | 373.9766
Zr68.49Cu13.23Ni8.28Al10 | 1.481435 | 0.159376 | 8.009408 | -32.11196292 | 5.3229 | 0.5251371 | 1873.640726 | 0.2198754 | 0.09176422 | 0.5 | 363.16036
Zr69.251Cu13.377Ni8.372Al9 | 1.4800065 | 0.1601492 | 7.880931 | -31.38748 | 5.34871 | 0.5234784 | 1884.087 | 0.2134111 | 0.09204336 | 0.5 | 344.58908
Zr70.012Cu13.524Ni8.464Al8 | 1.478578 | 0.1609157 | 7.742283 | -30.63923 | 5.37452 | 0.52179 | 1894.533 | 0.2067397 | 0.09231714 | 0.5 | 330.30348
Zr70.773Cu13.671Ni8.556Al7 | 1.4771495 | 0.1616755 | 7.592312 | -29.86722 | 5.40033 | 0.5200725 | 1904.98 | 0.1998417 | 0.09258563 | 0.5 | 326.93616