## feature selection
G | δG | δXr | ΔG | ξ | ε | δ | Δ | $ΔH_{SSS}$
80.175 | 0.296573 | 0.047854 | 0.048 | 1 | 0.38695 | 0.003529 | 0.015491 | 734
80.26625 | 0.288778 | 0.046721 | 0.045225 | 1 | 0.379849 | 0.005853 | 0.015927 | 745
80.3575 | 0.280798 | 0.045551 | 0.04253 | 1 | 0.371452 | 0.012192 | 0.016266 | 765
80.44875 | 0.272617 | 0.044341 | 0.03987 | 1 | 0.36176 | 0.019878 | 0.01651 | 825
80.78333 | 0.240563 | 0.039505 | 0.030426 | 1 | 0.31516 | 0.039226 | 0.016598 | 923
71.85 | 0.19107 | 0.026478 | 0.025796 | 1 | 0.075098 | 0.03148 | 0.016376 | 846
87.95 | 0.180721 | 0.043263 | 0.022615 | 1 | 0.340344 | 0.006759 | 0.018183 | 810
74.0225 | 0.221455 | 0.032259 | 0.028287 | 1 | 0.157185 | 0.03092 | 0.016631 | 817
76.195 | 0.241832 | 0.036702 | 0.029939 | 1 | 0.230515 | 0.029908 | 0.016754 | 846
78.3675 | 0.255496 | 0.040241 | 0.033121 | 1 | 0.295058 | 0.028727 | 0.016759 | 856
86.33333 | 0.270453 | 0.048067 | 0.037105 | 1 | 0.455691 | 0.021527 | 0.015933 | 891
80.425 | 0.295808 | 0.046025 | 0.046914 | 1 | 0.434503 | 0.032199 | 0.017996 | 1018
80.45375 | 0.288219 | 0.045388 | 0.044551 | 1 | 0.413727 | 0.031781 | 0.017714 | 1016
80.4825 | 0.280436 | 0.044688 | 0.042105 | 1 | 0.392846 | 0.030753 | 0.017398 | 927
80.51125 | 0.272441 | 0.043923 | 0.03967 | 1 | 0.371862 | 0.029183 | 0.017047 | 925
80.61667 | 0.240976 | 0.040483 | 0.030841 | 1 | 0.294042 | 0.020632 | 0.01543 | 819
86.76 | 0.166139 | 0.041283 | 0.02104 | 1 | 0.328069 | 0.030403 | 0.01978 | 737
81.1075 | 0.27749 | 0.043173 | 0.039987 | 1 | 0.361188 | 0.030941 | 0.014837 | 911
80.82375 | 0.271006 | 0.043209 | 0.038664 | 1 | 0.35691 | 0.029253 | 0.015828 | 888
79.78333 | 0.244405 | 0.041996 | 0.03299 | 1 | 0.325326 | 0.020511 | 0.018131 | 824
89.40661 | 0.176203 | 0.041866 | 0.020527 | 1 | 0.399257 | 0.030811 | 0.017085 | 523
86.06 | 0.172308 | 0.043088 | 0.022643 | 1 | 0.355101 | 0.021098 | 0.018225 | 429
77.46415 | 0.312202 | 0.051214 | 0.044945 | 1 | 0.55597 | 0.02837 | 0.067405 | 1104
87.05366 | 0.208639 | 0.045852 | 0.024856 | 1 | 0.481416 | 0.028602 | 0.044365 | 317
82.90455 | 0.280989 | 0.053083 | 0.042502 | 1 | 0.705362 | 0.032487 | 0.086496 | 460
68.22857 | 0.300985 | 0.05363 | 0.052354 | 1 | 0.727465 | 0.053965 | 0.120093 | 927
84.90588 | 0.248265 | 0.04985 | 0.029876 | 1 | 0.601119 | 0.029672 | 0.06921 | 281
83.22857 | 0.275901 | 0.052588 | 0.040193 | 1 | 0.688971 | 0.031939 | 0.083969 | 505
77.29615 | 0.301197 | 0.051836 | 0.046379 | 1 | 0.508036 | 0.003591 | 0.057716 | 946
76.33208 | 0.31554 | 0.054251 | 0.049166 | 1 | 0.571745 | 0.004679 | 0.070316 | 1014
75.4037 | 0.328903 | 0.056405 | 0.051819 | 1 | 0.630699 | 0.006103 | 0.080718 | 1316
74.50909 | 0.34141 | 0.058336 | 0.054348 | 1 | 0.685254 | 0.007765 | 0.089515 | 1717
73.64643 | 0.353162 | 0.060077 | 0.056759 | 1 | 0.735736 | 0.009583 | 0.097065 | 2127
72.81404 | 0.364241 | 0.061654 | 0.059057 | 1 | 0.782446 | 0.011489 | 0.103614 | 2263
76.0625 | 0.297103 | 0.059643 | 0.053717 | 1 | 0.808526 | 0.019825 | 0.113961 | 1529
75.6 | 0.338714 | 0.055209 | 0.050134 | 1 | 0.668546 | 0.031703 | 0.086135 | 1349
80.54 | 0.264217 | 0.043088 | 0.037247 | 1 | 0.350774 | 0.027184 | 0.016659 | 777
88.575 | 0.176079 | 0.042612 | 0.021381 | 1 | 0.391759 | 0.028805 | 0.017554 | 507
78.359 | 0.292886 | 0.054231 | 0.037589 | 1 | 0.650233 | 0.024816 | 0.085339 | 2033
75.55385 | 0.191501 | 0.044224 | 0.032813 | 1 | 0.427007 | 0.033814 | 0.089898 | 637
88.105 | 0.167375 | 0.037713 | 0.020356 | 1 | 0.3243 | 0.034714 | 0.017779 | 816
88.7775 | 0.167434 | 0.035127 | 0.020162 | 1 | 0.31867 | 0.036063 | 0.016519 | 1518
87.4325 | 0.16695 | 0.039735 | 0.020767 | 1 | 0.327432 | 0.032786 | 0.018863 | 899
85.78182 | 0.164222 | 0.04281 | 0.021176 | 1 | 0.324541 | 0.026392 | 0.020823 | 783
84.96667 | 0.161897 | 0.043497 | 0.021039 | 1 | 0.317571 | 0.022804 | 0.021427 | 770
83.68571 | 0.156732 | 0.043596 | 0.02033 | 1 | 0.299223 | 0.01716 | 0.021873 | 857
87.355 | 0.17382 | 0.042448 | 0.02265 | 1 | 0.337702 | 0.015449 | 0.019202 | 759
87.95 | 0.180721 | 0.043263 | 0.022615 | 1 | 0.340344 | 0.006759 | 0.018183 | 770
87.6525 | 0.177361 | 0.042898 | 0.023421 | 1 | 0.339897 | 0.009029 | 0.018748 | 809
87.0575 | 0.170085 | 0.041911 | 0.021858 | 1 | 0.333759 | 0.023162 | 0.019546 | 797
85.96667 | 0.154448 | 0.039144 | 0.018849 | 1 | 0.304361 | 0.041929 | 0.019861 | 741
86.76 | 0.166139 | 0.041283 | 0.02104 | 1 | 0.328069 | 0.030403 | 0.01978 | 678
80.59155 | 0.018037 | 0.02782 | 0.000154 | 1 | 0.088021 | 0.043891 | 0.019174 | 758
80.35 | 0.021744 | 0.03006 | 0.000273 | 1 | 0.091475 | 0.042657 | 0.020059 | 816
80.1087 | 0.024572 | 0.031815 | 0.000378 | 1 | 0.094031 | 0.040776 | 0.020798 | 727
79.86667 | 0.026802 | 0.033175 | 0.000463 | 1 | 0.095695 | 0.038394 | 0.021397 | 765
79.625 | 0.028561 | 0.034184 | 0.000518 | 1 | 0.096457 | 0.035579 | 0.021851 | 784
78.9 | 0.03166 | 0.035426 | 0.000529 | 1 | 0.093351 | 0.02543 | 0.022329 | 792
76.0625 | 0.297103 | 0.059643 | 0.053717 | 1 | 0.808526 | 0.019825 | 0.113961 | 1538
84.22326 | 0.259796 | 0.051001 | 0.032951 | 1 | 0.637475 | 0.030469 | 0.075588 | 426
79.66667 | 0.032946 | 0.026504 | 0.000613 | 1 | 0.028632 | 0.032391 | 0.014683 | 444
74.54737 | 0.345446 | 0.066566 | 0.052362 | 1 | 0.801121 | 0.031481 | 0.107405 | 1967
85.54927 | 0.194009 | 0.043723 | 0.023367 | 1 | 0.398722 | 0.030239 | 0.039969 | 1062
84.34132 | 0.218656 | 0.045945 | 0.025723 | 1 | 0.466729 | 0.030569 | 0.054774 | 975
82.5244 | 0.251804 | 0.048946 | 0.032573 | 1 | 0.564323 | 0.032407 | 0.072261 | 1109
81.91297 | 0.262171 | 0.049874 | 0.037025 | 1 | 0.595875 | 0.033338 | 0.077266 | 1115
85.16364 | 0.264111 | 0.059762 | 0.03237 | 1 | 0.668379 | 0.030741 | 0.082102 | 782
83.34545 | 0.268564 | 0.058802 | 0.033349 | 1 | 0.729643 | 0.030452 | 0.092115 | 1158
84.85238 | 0.193886 | 0.048126 | 0.02431 | 1 | 0.350121 | 0.030095 | 0.029478 | 771
73.38 | 0.172452 | 0.035426 | 0.022922 | 1 | 0.111863 | 0.031886 | 0.020021 | 1464
81.374 | 0.263173 | 0.056133 | 0.034759 | 1 | 0.651326 | 0.003321 | 0.081966 | 955
74.58596 | 0.344696 | 0.059315 | 0.052213 | 1 | 0.665969 | 0.031596 | 0.086837 | 1312
92.76667 | 0.171815 | 0.035112 | 0.015177 | 4 | 0.437765 | 0.046118 | 0.013947 | 2991
89.43667 | 0.23769 | 0.04078 | 0.024291 | 4 | 0.600134 | 0.04595 | 0.056745 | 3783
86.11 | 0.290892 | 0.045281 | 0.047722 | 4 | 0.74706 | 0.050201 | 0.081613 | 5252
77.11837 | 0.362596 | 0.060382 | 0.080029 | 4 | 1.037794 | 0.059062 | 0.119664 | 4475
77.37949 | 0.359204 | 0.060108 | 0.078454 | 4 | 1.026742 | 0.058279 | 0.118553 | 4561
77.05833 | 0.383209 | 0.061148 | 0.072568 | 4 | 0.975239 | 0.052164 | 0.110283 | 5191
71.07273 | 0.411907 | 0.062212 | 0.072039 | 4 | 0.966591 | 0.061146 | 0.114807 | 3845
65.45455 | 0.480469 | 0.070443 | 0.100721 | 4 | 1.131164 | 0.039776 | 0.132193 | 5089
62.18333 | 0.514688 | 0.072644 | 0.113419 | 4 | 1.208368 | 0.045601 | 0.138621 | 5885
88.48571 | 0.243548 | 0.043852 | 0.025992 | 4 | 0.561463 | 0.003634 | 0.054223 | 3611
71.93333 | 0.433067 | 0.068805 | 0.089114 | 4 | 1.171185 | 0.07072 | 0.129579 | 4179
70.42388 | 0.365092 | 0.071431 | 0.05967 | 4 | 0.687833 | 0.040986 | 0.087743 | 4973
69.73623 | 0.367765 | 0.072852 | 0.0607 | 4 | 0.680413 | 0.040348 | 0.087595 | 4988
69.08732 | 0.370088 | 0.074064 | 0.061608 | 4 | 0.672702 | 0.03957 | 0.087378 | 5162
68.47397 | 0.3721 | 0.075098 | 0.062407 | 4 | 0.664779 | 0.038687 | 0.087105 | 5199
67.89333 | 0.373833 | 0.075979 | 0.063107 | 4 | 0.656709 | 0.03773 | 0.086784 | 5093
79.49109 | 0.300397 | 0.053201 | 0.053946 | 4 | 0.76839 | 0.049656 | 0.093991 | 4125
81.64444 | 0.299513 | 0.044978 | 0.051221 | 4 | 0.642783 | 0.017337 | 0.080535 | 3307
62.69 | 0.432479 | 0.086459 | 0.065919 | 4 | 1.174954 | 0.055967 | 0.140322 | 4258
74.33636 | 0.367416 | 0.080702 | 0.057089 | 4 | 1.218402 | 0.051622 | 0.142261 | 5548
73.32727 | 0.390446 | 0.080898 | 0.07486 | 4 | 1.315425 | 0.059835 | 0.148226 | 6020
71.01667 | 0.400786 | 0.092374 | 0.065555 | 4 | 1.460911 | 0.055711 | 0.159827 | 5404
76.55 | 0.373588 | 0.048955 | 0.086521 | 4 | 0.908901 | 0.023452 | 0.1108 | 5097
77.07059 | 0.37788 | 0.067058 | 0.085387 | 4 | 1.087653 | 0.062116 | 0.125149 | 5248
74.96923 | 0.381414 | 0.063902 | 0.081345 | 4 | 1.053213 | 0.061668 | 0.121925 | 4774
72.04483 | 0.394348 | 0.068955 | 0.069295 | 4 | 0.979601 | 0.058941 | 0.116838 | 5438
71.2 | 0.39749 | 0.070073 | 0.065818 | 4 | 0.956763 | 0.057423 | 0.115243 | 5676
41.6 | 0.22729 | 0.062017 | 0.024573 | 4 | 0.674354 | 0.02459 | 0.05189 | 2197
48.36471 | 0.262569 | 0.061537 | 0.043388 | 4 | 0.468958 | 0.03162 | 0.07801 | 3514
47.13333 | 0.283129 | 0.06342 | 0.04869 | 4 | 0.454463 | 0.031377 | 0.075179 | 2490
45.04 | 0.313766 | 0.065437 | 0.057517 | 4 | 0.428079 | 0.030229 | 0.070207 | 2483
59.94 | 0.561213 | 0.032915 | 0.239129 | 4 | 0.958485 | 0.020884 | 0.078684 | 3579
62.43333 | 0.553727 | 0.033583 | 0.225114 | 4 | 1.038541 | 0.01936 | 0.078654 | 2944
57.9 | 0.565043 | 0.032191 | 0.248379 | 4 | 0.888923 | 0.020697 | 0.078447 | 2900
61.53333 | 0.570405 | 0.030556 | 0.2391 | 4 | 1.036451 | 0.013666 | 0.079255 | 3033
58.63636 | 0.551492 | 0.034091 | 0.23676 | 4 | 0.890325 | 0.025731 | 0.077784 | 2785
62.71111 | 0.547891 | 0.032738 | 0.220939 | 4 | 0.88391 | 0.022097 | 0.077621 | 3045
57.67273 | 0.569858 | 0.032778 | 0.25207 | 4 | 0.992587 | 0.019229 | 0.077379 | 2899
60.37778 | 0.586834 | 0.033583 | 0.258729 | 4 | 0.955937 | 0.022908 | 0.091055 | 3366
59.58182 | 0.538648 | 0.032191 | 0.222236 | 4 | 0.944323 | 0.018581 | 0.068992 | 2811
52.225 | 0.546344 | 0.03404 | 0.246092 | 4 | 0.829787 | 0.026651 | 0.077273 | 2715
65.90909 | 0.564654 | 0.032589 | 0.219584 | 4 | 1.03781 | 0.018029 | 0.089159 | 3214
52.32381 | 0.39174 | 0.037708 | 0.092451 | 4 | 0.669522 | 0.022678 | 0.06261 | 2692
55.65455 | 0.452427 | 0.03718 | 0.143583 | 4 | 0.737241 | 0.022249 | 0.069097 | 3510
58.69565 | 0.484856 | 0.036662 | 0.169102 | 4 | 0.791804 | 0.021551 | 0.074719 | 3614
43.525 | 0.188379 | 0.032496 | 0.019969 | 4 | 0.591701 | 0.025381 | 0.044839 | 1136
66.28 | 0.478974 | 0.035971 | 0.159814 | 4 | 0.955167 | 0.020956 | 0.080974 | 4110
44.675 | 0.17714 | 0.059839 | 0.015958 | 4 | 1.129407 | 0.025951 | 0.066637 | 2154
41.9 | 0.173393 | 0.062841 | 0.015064 | 4 | 1.165579 | 0.021575 | 0.08614 | 1975
54.5375 | 0.513229 | 0.03404 | 0.212047 | 4 | 0.878905 | 0.02306 | 0.061996 | 2532
47.4875 | 0.239535 | 0.037519 | 0.025737 | 4 | 0.60977 | 0.025563 | 0.047027 | 1143
61.48333 | 0.502599 | 0.036155 | 0.179923 | 4 | 0.835583 | 0.020698 | 0.079589 | 3728
49.75 | 0.236745 | 0.058704 | 0.037272 | 4 | 0.484663 | 0.031615 | 0.081121 | 2162
60.925 | 0.616252 | 0.034106 | 0.265905 | 4 | 0.922021 | 0.023868 | 0.106816 | 4095
60.08824 | 0.608731 | 0.046958 | 0.276766 | 4 | 1.031775 | 0.024142 | 0.11774 | 4739
59.34444 | 0.60122 | 0.054637 | 0.271951 | 4 | 1.112092 | 0.024592 | 0.126668 | 4365
58.67895 | 0.593774 | 0.059765 | 0.267241 | 4 | 1.170205 | 0.02477 | 0.134039 | 4566
58.08 | 0.586433 | 0.063349 | 0.262619 | 4 | 1.211405 | 0.024625 | 0.140162 | 4831
48.66 | 0.259342 | 0.038242 | 0.034845 | 4 | 0.585714 | 0.022796 | 0.055136 | 2121
80.86667 | 0.570858 | 0.052732 | 0.158559 | 4 | 0.501547 | 0.022626 | 0.064466 | 3545
47.08837 | 0.468155 | 0.068264 | 0.193936 | 4 | 1.237535 | 0.029437 | 0.139474 | 3268
50.57778 | 0.532787 | 0.066745 | 0.243159 | 4 | 1.232211 | 0.028256 | 0.140169 | 3853
53.77021 | 0.565492 | 0.065322 | 0.262104 | 4 | 1.225142 | 0.026849 | 0.140411 | 4602
61.90189 | 0.590885 | 0.061545 | 0.248345 | 4 | 1.194311 | 0.022466 | 0.139399 | 3852
40.03333 | 0.119933 | 0.055088 | 0.004646 | 4 | 0.888184 | 0.031211 | 0.100925 | 1840
42.55 | 0.357492 | 0.054347 | 0.111208 | 4 | 0.916895 | 0.031052 | 0.104203 | 2043
47.16389 | 0.510815 | 0.052949 | 0.230471 | 4 | 0.964002 | 0.030095 | 0.10951 | 3273
51.29211 | 0.57062 | 0.051652 | 0.275524 | 4 | 0.999475 | 0.028593 | 0.113513 | 3212
55.0075 | 0.596349 | 0.050444 | 0.286501 | 4 | 1.025456 | 0.026872 | 0.116528 | 3637
59.93256 | 0.607226 | 0.04878 | 0.275793 | 4 | 1.049928 | 0.024242 | 0.119669 | 3670
64.21522 | 0.603314 | 0.047269 | 0.253393 | 4 | 1.060854 | 0.02177 | 0.121597 | 4135
66.77292 | 0.596956 | 0.046335 | 0.236903 | 4 | 1.062423 | 0.020256 | 0.122385 | 4030
41.2 | 0.12241 | 0.070752 | 0.003645 | 4 | 1.241698 | 0.030262 | 0.1372 | 2696
69.75 | 0.490968 | 0.05988 | 0.160271 | 4 | 0.55853 | 0.020241 | 0.083423 | 3856
78.5 | 0.62144 | 0.061054 | 0.269947 | 4 | 0.580116 | 0.019178 | 0.077703 | 3264
71.92 | 0.63368 | 0.055716 | 0.30379 | 4 | 0.516903 | 0.026102 | 0.068904 | 2931
90.40909 | 0.508725 | 0.070767 | 0.1027 | 4 | 0.534005 | 0.020382 | 0.08941 | 5120
92.48333 | 0.481918 | 0.07785 | 0.080268 | 4 | 0.532964 | 0.026606 | 0.101473 | 5443
48.33333 | 0.238825 | 0.062916 | 0.030874 | 4 | 1.112187 | 0.026595 | 0.093033 | 4398
56.09 | 0.538543 | 0.084989 | 0.220066 | 4 | 0.502934 | 0.033232 | 0.103505 | 3158
44.625 | 0.353453 | 0.064181 | 0.075698 | 4 | 0.124183 | 0.025239 | 0.016661 | 3660
69.475 | 0.495616 | 0.030155 | 0.163149 | 4 | 0.26574 | 0.024686 | 0.035004 | 3055
78.225 | 0.625942 | 0.045769 | 0.273902 | 4 | 0.268109 | 0.023426 | 0.030406 | 2747
52.075 | 0.227827 | 0.037285 | 0.025616 | 4 | 0.390786 | 0.025688 | 0.046207 | 1418
66.9 | 0.452516 | 0.089603 | 0.130556 | 4 | 0.46657 | 0.041394 | 0.113927 | 3800
88.925 | 0.368999 | 0.076892 | 0.047042 | 4 | 0.442014 | 0.034023 | 0.108936 | 5072
58.725 | 0.667863 | 0.065763 | 0.311718 | 4 | 0.286795 | 0.026065 | 0.032555 | 3997
46.1875 | 0.236269 | 0.038449 | 0.03097 | 4 | 0.601348 | 0.033106 | 0.061197 | 1869
39 | 0.210249 | 0.071719 | 0.02656 | 4 | 0.437247 | 0.032939 | 0.075228 | 2603
47.47778 | 0.530652 | 0.079559 | 0.226677 | 4 | 0.512515 | 0.035189 | 0.097742 | 3497