## Sheet1
Solvent | Solute | class | Ra | Rb | na | nb | 𝝌a | 𝝌b | d | Pab | valence | electronegativity | Solubility | Ea | Eb | xE | Ha | Hb | xH
Ag | Fe | 1 | 1.44 | 1.26 | 1 | 2 | 1.9 | 1.8 | 0.125 | 2 | 1 | 0.1 | 0.0065 | 107.868 | 55.84 | 0.4823303 | 286 | 414 | 0.4475524
Ag | Ce | 1 | 1.44 | 1.83 | 1 | 3 | 1.9 | 1.1 | 0.2708333 | 3 | 2 | 0.8 | 0.05 | 107.868 | 140.12 | 0.2989951 | 286 | 460 | 0.6083916
Ag | Pr | 1 | 1.44 | 1.32 | 1 | 3 | 1.9 | 1.1 | 0.08333333 | 3 | 2 | 0.8 | 0.05 | 107.868 | 140.91 | 0.3063188 | 286 | 373 | 0.3041958
Ag | Zr | 1 | 1.44 | 1.57 | 1 | 4 | 1.9 | 1.4 | 0.09027778 | 4 | 3 | 0.5 | 0.11 | 107.868 | 91.22 | 0.1543368 | 286 | 610 | 1.132867
Ag | S | 1 | 1.44 | 1.04 | 1 | -2 | 1.9 | 2.5 | 0.2777778 | 2 | 3 | 0.6 | 0.14 | 107.868 | 32.06 | 0.7027849 | 286 | 277 | 0.03146853
Ag | Mo | 1 | 1.44 | 1.36 | 1 | 4 | 1.9 | 1.8 | 0.05555556 | 4 | 3 | 0.1 | 0.15 | 107.868 | 95.94 | 0.1105796 | 286 | 658 | 1.300699
Ag | Nd | 1 | 1.44 | 1.81 | 1 | 3 | 1.9 | 1.2 | 0.2569444 | 3 | 2 | 0.7 | 0.2 | 107.868 | 144.2 | 0.3368191 | 286 | 323 | 0.1293706
Ag | Be | 1 | 1.44 | 1.12 | 1 | 2 | 1.9 | 1.5 | 0.2222222 | 2 | 1 | 0.4 | 0.3 | 107.868 | 9.0122 | 0.9164516 | 286 | 322 | 0.1258741
Ag | Rh | 1 | 1.44 | 1.34 | 1 | 2 | 1.9 | 2.2 | 0.06944444 | 2 | 1 | 0.3 | 0.4 | 107.868 | 102.906 | 0.04600067 | 286 | 555 | 0.9405594
Ag | Co | 1 | 1.44 | 1.25 | 1 | 2 | 1.9 | 1.8 | 0.1319444 | 2 | 1 | 0.1 | 0.81 | 107.868 | 58.9332 | 0.4536545 | 286 | 424 | 0.4825175
Ag | Gd | 1 | 1.44 | 1.79 | 1 | 3 | 1.9 | 1.1 | 0.2430556 | 3 | 2 | 0.8 | 0.95 | 107.868 | 157.25 | 0.4578003 | 286 | 399 | 0.3951049
Ag | Sm | 1 | 1.44 | 1.79 | 1 | 3 | 1.9 | 1.2 | 0.2430556 | 3 | 2 | 0.7 | 1 | 107.868 | 150.4 | 0.3942967 | 286 | 203 | 0.2902098
Ag | Tb | 1 | 1.44 | 1.76 | 1 | 3 | 1.9 | 1.2 | 0.2222222 | 3 | 2 | 0.7 | 1.1 | 107.868 | 158.93 | 0.4733749 | 286 | 393 | 0.3741259
Ag | Ni | 1 | 1.44 | 1.24 | 1 | 2 | 1.9 | 1.8 | 0.1388889 | 2 | 1 | 0.1 | 1.28 | 107.868 | 58.69 | 0.4559091 | 286 | 428 | 0.4965035
Ag | Dy | 1 | 1.44 | 1.75 | 1 | 3 | 1.9 | 1.1 | 0.2152778 | 3 | 2 | 0.8 | 1.3 | 107.868 | 162.5 | 0.5064709 | 286 | 297 | 0.03846154
Ag | Y | 1 | 1.44 | 1.8 | 1 | 3 | 1.9 | 1.2 | 0.25 | 3 | 2 | 0.7 | 1.31 | 107.868 | 88.906 | 0.1757889 | 286 | 423 | 0.479021
Ag | Ho | 1 | 1.44 | 1.74 | 1 | 3 | 1.9 | 1.2 | 0.2083333 | 3 | 2 | 0.7 | 1.6 | 107.868 | 164.93 | 0.5289984 | 286 | 293 | 0.02447552
Ag | Yb | 1 | 1.44 | 1.94 | 1 | 2 | 1.9 | 1.1 | 0.3472222 | 2 | 1 | 0.8 | 1.92 | 107.868 | 173 | 0.6038121 | 286 | 151 | 0.472028
Ag | U | 1 | 1.44 | 1.39 | 1 | 3 | 1.9 | 1.7 | 0.03472222 | 3 | 2 | 0.2 | 2.3 | 107.868 | 238.02 | 1.206586 | 286 | 522 | 0.8251748
Ag | Bi | 1 | 1.44 | 1.7 | 1 | 5 | 1.9 | 1.9 | 0.1805556 | 5 | 4 | 0 | 2.615 | 107.868 | 208.98 | 0.9373679 | 286 | 208 | 0.2727273
Ag | Pb | 1 | 1.44 | 1.6 | 1 | 4 | 1.9 | 1.8 | 0.1111111 | 4 | 3 | 0.1 | 2.8 | 107.868 | 207.2 | 0.9208662 | 286 | 197 | 0.3111888
Ag | Er | 1 | 1.44 | 1.73 | 1 | 3 | 1.9 | 1.2 | 0.2013889 | 3 | 2 | 0.7 | 3.6 | 107.868 | 167.2 | 0.5500426 | 286 | 322 | 0.1258741
Ag | Tm | 1 | 1.44 | 1.72 | 1 | 3 | 1.9 | 1.2 | 0.1944444 | 3 | 2 | 0.7 | 4.57 | 107.868 | 168.934 | 0.5661178 | 286 | 247 | 0.1363636
Ag | Ti | 1 | 1.44 | 1.46 | 1 | 2 | 1.9 | 1.5 | 0.01388889 | 2 | 1 | 0.4 | 5 | 107.868 | 47.9 | 0.5559387 | 286 | 469 | 0.6398601
Ag | Lu | 1 | 1.44 | 1.72 | 1 | 3 | 1.9 | 1.2 | 0.1944444 | 3 | 2 | 0.7 | 5.8 | 107.868 | 174.96 | 0.6219824 | 286 | 427 | 0.493007
Ag | Sb | 1 | 1.44 | 1.45 | 1 | 5 | 1.9 | 1.9 | 0.006944444 | 5 | 4 | 0 | 7.2 | 107.868 | 121.7 | 0.1282308 | 286 | 259 | 0.09440559
Ag | Tl | 1 | 1.44 | 1.56 | 1 | 3 | 1.9 | 1.8 | 0.08333333 | 3 | 2 | 0.1 | 7.5 | 107.868 | 204.3 | 0.8939815 | 286 | 181 | 0.3671329
Ag | As | 1 | 1.44 | 1.25 | 1 | 5 | 1.9 | 2 | 0.1319444 | 5 | 4 | 0.1 | 7.8 | 107.868 | 74.9216 | 0.3054326 | 286 | 289 | 0.01048951
Ag | Ge | 1 | 1.44 | 1.23 | 1 | 4 | 1.9 | 1.8 | 0.1458333 | 4 | 3 | 0.1 | 9.6 | 107.868 | 72.59 | 0.3270479 | 286 | 374 | 0.3076923
Ag | Sc | 1 | 1.44 | 1.6 | 1 | 3 | 1.9 | 1.3 | 0.1111111 | 3 | 2 | 0.6 | 10.4 | 107.868 | 44.956 | 0.5832314 | 286 | 379 | 0.3251748
Ag | Sn | 1 | 1.44 | 1.62 | 1 | 4 | 1.9 | 1.8 | 0.125 | 4 | 3 | 0.1 | 11.5 | 107.868 | 118.6 | 0.09949197 | 286 | 301 | 0.05244755
Ag | Cu | 1 | 1.44 | 1.28 | 1 | 1 | 1.9 | 1.9 | 0.1111111 | 1 | 0 | 0 | 14.07 | 107.868 | 63.54 | 0.4109467 | 286 | 338 | 0.1818182
Ag | Ga | 1 | 1.44 | 1.325 | 1 | 3 | 1.9 | 1.6 | 0.07986111 | 3 | 2 | 0.3 | 18.8 | 107.868 | 69.72 | 0.3536545 | 286 | 269 | 0.05944056
Ag | In | 1 | 1.44 | 1.51 | 1 | 3 | 1.9 | 1.7 | 0.04861111 | 3 | 2 | 0.2 | 20 | 107.868 | 114.82 | 0.06444914 | 286 | 247 | 0.1363636
Ag | Al | 1 | 1.44 | 1.35 | 1 | 3 | 1.9 | 1.5 | 0.0625 | 3 | 2 | 0.4 | 20.4 | 107.868 | 26.982 | 0.7498609 | 286 | 322 | 0.1258741
Ag | Mg | 1 | 1.44 | 1.6 | 1 | 2 | 1.9 | 1.2 | 0.1111111 | 2 | 1 | 0.7 | 29.3 | 107.868 | 24.305 | 0.7746783 | 286 | 148 | 0.4825175
Ag | Hg | 1 | 1.44 | 1.52 | 1 | 2 | 1.9 | 1.9 | 0.05555556 | 2 | 1 | 0 | 37.3 | 107.868 | 200.5 | 0.8587533 | 286 | 67 | 0.7657343
Ag | Zn | 1 | 1.44 | 1.33 | 1 | 2 | 1.9 | 1.6 | 0.07638889 | 2 | 1 | 0.3 | 40.2 | 107.868 | 65.38 | 0.3938888 | 286 | 130 | 0.5454545
Ag | Pt | 1 | 1.44 | 1.38 | 1 | 2 | 1.9 | 2.2 | 0.04166667 | 2 | 1 | 0.3 | 40.62 | 107.868 | 195.08 | 0.8085067 | 286 | 565 | 0.9755245
Ag | Cd | 1 | 1.44 | 1.49 | 1 | 2 | 1.9 | 1.7 | 0.03472222 | 2 | 1 | 0.2 | 42.2 | 107.868 | 112.41 | 0.04210702 | 286 | 112 | 0.6083916
Ag | Mn | 1 | 1.44 | 1.29 | 1 | 2 | 1.9 | 1.5 | 0.1041667 | 2 | 1 | 0.4 | 47 | 107.868 | 54.938 | 0.4906923 | 286 | 288 | 0.006993007
Ag | Li | 1 | 1.44 | 1.52 | 1 | 1 | 1.9 | 1 | 0.05555556 | 1 | 0 | 0.9 | 60.87 | 107.868 | 6.941 | 0.9356528 | 286 | 159 | 0.4440559
Al | Cu | 1 | 1.43 | 1.28 | 3 | 1 | 1.5 | 1.9 | 0.1048951 | 3 | 2 | 0.4 | 2.48 | 26.982 | 63.54 | 1.354903 | 322 | 338 | 0.04968944
Al | Ag | 1 | 1.43 | 1.44 | 3 | 1 | 1.5 | 1.9 | 0.006993007 | 3 | 2 | 0.4 | 23.5 | 26.982 | 107.868 | 2.997776 | 322 | 286 | 0.1118012
Cd | Ag | 1 | 1.49 | 1.44 | 2 | 1 | 1.7 | 1.9 | 0.03355705 | 2 | 1 | 0.2 | 7 | 112.41 | 107.868 | 0.04040566 | 112 | 286 | 1.553571
Cr | Cu | 1 | 1.25 | 1.28 | 3 | 1 | 1.6 | 1.9 | 0.024 | 3 | 2 | 0.3 | 0.2 | 51.996 | 63.54 | 0.2220171 | 396 | 338 | 0.1464646
Cu | Bi | 1 | 1.28 | 1.7 | 1 | 5 | 1.9 | 1.9 | 0.328125 | 5 | 4 | 0 | 0.003 | 63.54 | 208.98 | 2.288952 | 338 | 208 | 0.3846154
Cu | Y | 1 | 1.28 | 1.8 | 1 | 3 | 1.9 | 1.2 | 0.40625 | 3 | 2 | 0.7 | 0.04 | 63.54 | 88.906 | 0.3992131 | 338 | 423 | 0.2514793
Cu | C | 1 | 1.28 | 0.77 | 1 | 4 | 1.9 | 2.5 | 0.3984375 | 4 | 3 | 0.6 | 0.052884 | 63.54 | 12.011 | 0.8109695 | 338 | 711 | 1.10355
Cu | Pb | 1 | 1.28 | 1.6 | 1 | 4 | 1.9 | 1.8 | 0.25 | 4 | 3 | 0.1 | 0.09 | 63.54 | 207.2 | 2.260938 | 338 | 197 | 0.4171598
Cu | V | 1 | 1.28 | 1.31 | 1 | 3 | 1.9 | 1.6 | 0.0234375 | 3 | 2 | 0.3 | 0.1 | 63.54 | 50.9415 | 0.1982767 | 338 | 511 | 0.5118343
Cu | Zr | 1 | 1.28 | 1.57 | 1 | 4 | 1.9 | 1.4 | 0.2265625 | 4 | 3 | 0.5 | 0.12 | 63.54 | 91.22 | 0.4356311 | 338 | 610 | 0.8047337
Cu | Tl | 1 | 1.28 | 1.56 | 1 | 3 | 1.9 | 1.8 | 0.21875 | 3 | 2 | 0.1 | 0.275 | 63.54 | 204.3 | 2.215297 | 338 | 181 | 0.464497
Cu | Hf | 1 | 1.28 | 1.57 | 1 | 4 | 1.9 | 1.3 | 0.2265625 | 4 | 3 | 0.6 | 0.39442 | 63.54 | 178.4 | 1.80768 | 338 | 611 | 0.8076923
Cu | Cr | 1 | 1.28 | 1.25 | 1 | 3 | 1.9 | 1.6 | 0.0234375 | 3 | 2 | 0.3 | 0.89 | 63.54 | 51.996 | 0.1816808 | 338 | 396 | 0.1715976
Cu | Cd | 1 | 1.28 | 1.49 | 1 | 2 | 1.9 | 1.7 | 0.1640625 | 2 | 1 | 0.2 | 2.14 | 63.54 | 112.41 | 0.7691218 | 338 | 112 | 0.6686391
Cu | Fe | 1 | 1.28 | 1.24 | 1 | 2 | 1.9 | 1.8 | 0.03125 | 2 | 1 | 0.1 | 4.64 | 63.54 | 55.84 | 0.1211835 | 338 | 414 | 0.2248521
Cu | Ag | 1 | 1.28 | 1.44 | 1 | 1 | 1.9 | 1.9 | 0.125 | 1 | 0 | 0 | 4.87 | 63.54 | 107.868 | 0.6976393 | 338 | 286 | 0.1538462
Cu | Hg | 1 | 1.28 | 1.52 | 1 | 2 | 1.9 | 1.9 | 0.1875 | 2 | 1 | 0 | 5 | 63.54 | 200.5 | 2.155493 | 338 | 67 | 0.8017751
Cu | Sb | 1 | 1.28 | 1.45 | 1 | 5 | 1.9 | 1.9 | 0.1328125 | 5 | 4 | 0 | 6.1 | 63.54 | 121.7 | 0.9153289 | 338 | 259 | 0.2337278
Cu | As | 1 | 1.28 | 1.25 | 1 | 5 | 1.9 | 2 | 0.0234375 | 5 | 4 | 0.1 | 6.7 | 63.54 | 74.9216 | 0.179125 | 338 | 289 | 0.1449704
Cu | Mg | 1 | 1.28 | 1.6 | 1 | 2 | 1.9 | 1.2 | 0.25 | 2 | 1 | 0.7 | 6.93 | 63.54 | 24.305 | 0.617485 | 338 | 148 | 0.5621302
Cu | Co | 1 | 1.28 | 1.25 | 1 | 2 | 1.9 | 1.8 | 0.0234375 | 2 | 1 | 0.1 | 8 | 63.54 | 58.9332 | 0.07250236 | 338 | 424 | 0.2544379
Cu | Ir | 1 | 1.28 | 1.35 | 1 | 4 | 1.9 | 2.2 | 0.0546875 | 4 | 3 | 0.3 | 8 | 63.54 | 192.2 | 2.024866 | 338 | 670 | 0.9822485
Cu | Ti | 1 | 1.28 | 1.46 | 1 | 2 | 1.9 | 1.5 | 0.140625 | 2 | 1 | 0.4 | 8 | 63.54 | 47.9 | 0.2461442 | 338 | 469 | 0.387574
Cu | Sn | 1 | 1.28 | 1.62 | 1 | 4 | 1.9 | 1.8 | 0.265625 | 4 | 3 | 0.1 | 9.1 | 63.54 | 118.6 | 0.8665408 | 338 | 301 | 0.1094675
Cu | In | 1 | 1.28 | 1.51 | 1 | 3 | 1.9 | 1.7 | 0.1796875 | 3 | 2 | 0.2 | 11 | 63.54 | 114.82 | 0.8070507 | 338 | 247 | 0.2692308
Cu | Si | 1 | 1.28 | 1.17 | 1 | 4 | 1.9 | 1.8 | 0.0859375 | 4 | 3 | 0.1 | 11.25 | 63.54 | 28.085 | 0.557995 | 338 | 448 | 0.3254438
Cu | Ge | 1 | 1.28 | 1.23 | 1 | 4 | 1.9 | 1.8 | 0.0390625 | 4 | 3 | 0.1 | 12 | 63.54 | 72.59 | 0.14243 | 338 | 374 | 0.1065089
Cu | Be | 1 | 1.28 | 1.12 | 1 | 2 | 1.9 | 1.5 | 0.125 | 2 | 1 | 0.4 | 16.5 | 63.54 | 9.0122 | 0.8581649 | 338 | 322 | 0.04733728
Cu | Al | 1 | 1.28 | 1.35 | 1 | 3 | 1.9 | 1.5 | 0.0546875 | 3 | 2 | 0.4 | 19.7 | 63.54 | 26.982 | 0.5753541 | 338 | 322 | 0.04733728
Cu | Ga | 1 | 1.28 | 1.325 | 1 | 3 | 1.9 | 1.6 | 0.03515625 | 3 | 2 | 0.3 | 20 | 63.54 | 69.72 | 0.09726157 | 338 | 269 | 0.204142
Cu | Li | 1 | 1.28 | 1.52 | 1 | 1 | 1.9 | 1 | 0.1875 | 1 | 0 | 0.9 | 22 | 63.54 | 6.941 | 0.8907617 | 338 | 159 | 0.5295858
Cu | Zn | 1 | 1.28 | 1.33 | 1 | 2 | 1.9 | 1.6 | 0.0390625 | 2 | 1 | 0.3 | 38.3 | 63.54 | 65.38 | 0.02895814 | 338 | 130 | 0.6153846
Ga | Ag | 1 | 1.22 | 1.44 | 3 | 1 | 1.6 | 1.9 | 0.1803279 | 3 | 2 | 0.3 | 3 | 69.72 | 107.868 | 0.5471601 | 269 | 286 | 0.06319703
Ir | Cu | 1 | 1.35 | 1.28 | 4 | 1 | 2.2 | 1.9 | 0.05185185 | 4 | 3 | 0.3 | 1.3 | 192.2 | 63.54 | 0.6694069 | 670 | 338 | 0.4955224
Mg | Cu | 1 | 1.6 | 1.28 | 2 | 1 | 1.2 | 1.9 | 0.2 | 2 | 1 | 0.7 | 0.013 | 24.305 | 63.54 | 1.614277 | 148 | 338 | 1.283784
Mg | Ag | 1 | 1.6 | 1.44 | 2 | 1 | 1.2 | 1.9 | 0.1 | 2 | 1 | 0.7 | 3.83 | 24.305 | 107.868 | 3.438099 | 148 | 286 | 0.9324324
Nb | Cu | 1 | 1.41 | 1.28 | 5 | 1 | 1.6 | 1.9 | 0.09219858 | 5 | 4 | 0.3 | 1.2 | 92.9064 | 63.54 | 0.3160859 | 720 | 338 | 0.5305556
Ni | Ag | 1 | 1.24 | 1.44 | 2 | 1 | 1.8 | 1.9 | 0.1612903 | 2 | 1 | 0.1 | 0.99 | 58.69 | 107.868 | 0.8379281 | 428 | 286 | 0.3317757
Pb | Cu | 1 | 1.75 | 1.28 | 4 | 1 | 1.8 | 1.9 | 0.2685714 | 4 | 3 | 0.1 | 0.023 | 207.2 | 63.54 | 0.6933398 | 197 | 338 | 0.715736
Pb | Ag | 1 | 1.75 | 1.44 | 4 | 1 | 1.8 | 1.9 | 0.1771429 | 4 | 3 | 0.1 | 0.19 | 207.2 | 107.868 | 0.4794015 | 197 | 286 | 0.4517766
Pt | Ag | 1 | 1.38 | 1.44 | 2 | 1 | 2.2 | 1.9 | 0.04347826 | 2 | 1 | 0.3 | 22.16 | 195.08 | 107.868 | 0.4470576 | 565 | 286 | 0.4938053
Rh | Ag | 1 | 1.34 | 1.33 | 2 | 1 | 2.2 | 1.9 | 0.007462687 | 2 | 1 | 0.3 | 17.2 | 102.906 | 107.868 | 0.04821876 | 555 | 286 | 0.4846847
V | Cu | 1 | 1.31 | 1.28 | 3 | 1 | 1.6 | 1.9 | 0.02290076 | 3 | 2 | 0.3 | 7.5 | 50.9415 | 63.54 | 0.2473131 | 511 | 338 | 0.3385519
Zn | Cu | 1 | 1.33 | 1.28 | 2 | 1 | 1.6 | 1.9 | 0.03759398 | 2 | 1 | 0.3 | 2.8 | 65.38 | 63.54 | 0.02814316 | 130 | 338 | 1.6
Zn | Ag | 1 | 1.33 | 1.44 | 2 | 1 | 1.6 | 1.9 | 0.08270677 | 2 | 1 | 0.3 | 5 | 65.38 | 107.868 | 0.6498623 | 130 | 286 | 1.2